## Mg-MOF-74 Data set
NO. | Mg source | Solvent | Modification | Mg/ligand ratio | SBET (m2/g) | Vpore(cm3/g) | dpore(nm) | Morphology | Pressure(Mpa) | Temperature(K) | CO2 Uptake (mmol/g)
1 | nitrate_mg_source | aqueous_dmf_system | framework_nitrogen | 2.35 | 924.19 | 0.54 | 2.32 | flower_like_structure | 0.1 | 303 | 0.62271
1 | nitrate_mg_source | aqueous_dmf_system | framework_nitrogen | 2.35 | 924.19 | 0.54 | 2.32 | flower_like_structure | 0.1 | 303 | 1.27013
1 | nitrate_mg_source | aqueous_dmf_system | framework_nitrogen | 2.35 | 924.19 | 0.54 | 2.32 | flower_like_structure | 0.1 | 303 | 1.85762
1 | nitrate_mg_source | aqueous_dmf_system | framework_nitrogen | 2.35 | 924.19 | 0.54 | 2.32 | flower_like_structure | 0.1 | 303 | 2.26041
1 | nitrate_mg_source | aqueous_dmf_system | framework_nitrogen | 2.35 | 924.19 | 0.54 | 2.32 | flower_like_structure | 0.1 | 303 | 2.58461
1 | nitrate_mg_source | aqueous_dmf_system | framework_nitrogen | 2.35 | 924.19 | 0.54 | 2.32 | flower_like_structure | 0.1 | 303 | 2.83218
1 | nitrate_mg_source | aqueous_dmf_system | framework_nitrogen | 2.35 | 924.19 | 0.54 | 2.32 | flower_like_structure | 0.1 | 303 | 3.03653
1 | nitrate_mg_source | aqueous_dmf_system | framework_nitrogen | 2.35 | 924.19 | 0.54 | 2.32 | flower_like_structure | 0.1 | 303 | 3.20452
1 | nitrate_mg_source | aqueous_dmf_system | framework_nitrogen | 2.35 | 924.19 | 0.54 | 2.32 | flower_like_structure | 0.1 | 303 | 3.33911
1 | nitrate_mg_source | aqueous_dmf_system | framework_nitrogen | 2.35 | 924.19 | 0.54 | 2.32 | flower_like_structure | 0.1 | 303 | 3.46094
1 | nitrate_mg_source | aqueous_dmf_system | framework_nitrogen | 2.35 | 924.19 | 0.54 | 2.32 | flower_like_structure | 0.1 | 303 | 3.54346
1 | nitrate_mg_source | aqueous_dmf_system | framework_nitrogen | 2.35 | 924.19 | 0.54 | 2.32 | flower_like_structure | 0.1 | 303 | 3.62795
1 | nitrate_mg_source | aqueous_dmf_system | framework_nitrogen | 2.35 | 924.19 | 0.54 | 2.32 | flower_like_structure | 0.1 | 303 | 3.72422
1 | nitrate_mg_source | aqueous_dmf_system | framework_nitrogen | 2.35 | 924.19 | 0.54 | 2.32 | flower_like_structure | 0.1 | 303 | 3.78317
1 | nitrate_mg_source | aqueous_dmf_system | framework_nitrogen | 2.35 | 924.19 | 0.54 | 2.32 | flower_like_structure | 0.1 | 303 | 3.8431
1 | nitrate_mg_source | aqueous_dmf_system | framework_nitrogen | 2.35 | 924.19 | 0.54 | 2.32 | flower_like_structure | 0.1 | 303 | 3.89615
1 | nitrate_mg_source | aqueous_dmf_system | framework_nitrogen | 2.35 | 924.19 | 0.54 | 2.32 | flower_like_structure | 0.1 | 313 | 0.63647
1 | nitrate_mg_source | aqueous_dmf_system | framework_nitrogen | 2.35 | 924.19 | 0.54 | 2.32 | flower_like_structure | 0.1 | 313 | 1.09329
1 | nitrate_mg_source | aqueous_dmf_system | framework_nitrogen | 2.35 | 924.19 | 0.54 | 2.32 | flower_like_structure | 0.1 | 313 | 1.49118
1 | nitrate_mg_source | aqueous_dmf_system | framework_nitrogen | 2.35 | 924.19 | 0.54 | 2.32 | flower_like_structure | 0.1 | 313 | 1.78689
1 | nitrate_mg_source | aqueous_dmf_system | framework_nitrogen | 2.35 | 924.19 | 0.54 | 2.32 | flower_like_structure | 0.1 | 313 | 2.21326
1 | nitrate_mg_source | aqueous_dmf_system | framework_nitrogen | 2.35 | 924.19 | 0.54 | 2.32 | flower_like_structure | 0.1 | 313 | 2.35571
1 | nitrate_mg_source | aqueous_dmf_system | framework_nitrogen | 2.35 | 924.19 | 0.54 | 2.32 | flower_like_structure | 0.1 | 313 | 2.48048
1 | nitrate_mg_source | aqueous_dmf_system | framework_nitrogen | 2.35 | 924.19 | 0.54 | 2.32 | flower_like_structure | 0.1 | 313 | 2.57381
1 | nitrate_mg_source | aqueous_dmf_system | framework_nitrogen | 2.35 | 924.19 | 0.54 | 2.32 | flower_like_structure | 0.1 | 313 | 2.67991
1 | nitrate_mg_source | aqueous_dmf_system | framework_nitrogen | 2.35 | 924.19 | 0.54 | 2.32 | flower_like_structure | 0.1 | 313 | 2.74377
1 | nitrate_mg_source | aqueous_dmf_system | framework_nitrogen | 2.35 | 924.19 | 0.54 | 2.32 | flower_like_structure | 0.1 | 313 | 2.8145
1 | nitrate_mg_source | aqueous_dmf_system | framework_nitrogen | 2.35 | 924.19 | 0.54 | 2.32 | flower_like_structure | 0.1 | 313 | 2.87345
1 | nitrate_mg_source | aqueous_dmf_system | framework_nitrogen | 2.35 | 924.19 | 0.54 | 2.32 | flower_like_structure | 0.1 | 313 | 2.92944
1 | nitrate_mg_source | aqueous_dmf_system | framework_nitrogen | 2.35 | 924.19 | 0.54 | 2.32 | flower_like_structure | 0.1 | 313 | 2.97169
1 | nitrate_mg_source | aqueous_dmf_system | framework_nitrogen | 2.35 | 924.19 | 0.54 | 2.32 | flower_like_structure | 0.1 | 313 | 3.01393
1 | nitrate_mg_source | aqueous_dmf_system | framework_nitrogen | 2.35 | 924.19 | 0.54 | 2.32 | flower_like_structure | 0.1 | 313 | 3.06011
1 | nitrate_mg_source | aqueous_dmf_system | framework_nitrogen | 2.35 | 924.19 | 0.54 | 2.32 | flower_like_structure | 0.1 | 323 | 1.04024
1 | nitrate_mg_source | aqueous_dmf_system | framework_nitrogen | 2.35 | 924.19 | 0.54 | 2.32 | flower_like_structure | 0.1 | 323 | 1.52458
1 | nitrate_mg_source | aqueous_dmf_system | framework_nitrogen | 2.35 | 924.19 | 0.54 | 2.32 | flower_like_structure | 0.1 | 323 | 1.79082
1 | nitrate_mg_source | aqueous_dmf_system | framework_nitrogen | 2.35 | 924.19 | 0.54 | 2.32 | flower_like_structure | 0.1 | 323 | 1.91853
1 | nitrate_mg_source | aqueous_dmf_system | framework_nitrogen | 2.35 | 924.19 | 0.54 | 2.32 | flower_like_structure | 0.1 | 323 | 2.0266
1 | nitrate_mg_source | aqueous_dmf_system | framework_nitrogen | 2.35 | 924.19 | 0.54 | 2.32 | flower_like_structure | 0.1 | 323 | 2.10323
1 | nitrate_mg_source | aqueous_dmf_system | framework_nitrogen | 2.35 | 924.19 | 0.54 | 2.32 | flower_like_structure | 0.1 | 323 | 2.15922
1 | nitrate_mg_source | aqueous_dmf_system | framework_nitrogen | 2.35 | 924.19 | 0.54 | 2.32 | flower_like_structure | 0.1 | 323 | 2.21424
1 | nitrate_mg_source | aqueous_dmf_system | framework_nitrogen | 2.35 | 924.19 | 0.54 | 2.32 | flower_like_structure | 0.1 | 323 | 2.26631
1 | nitrate_mg_source | aqueous_dmf_system | framework_nitrogen | 2.35 | 924.19 | 0.54 | 2.32 | flower_like_structure | 0.1 | 323 | 2.30069
1 | nitrate_mg_source | aqueous_dmf_system | framework_nitrogen | 2.35 | 924.19 | 0.54 | 2.32 | flower_like_structure | 0.1 | 323 | 2.33704
1 | nitrate_mg_source | aqueous_dmf_system | framework_nitrogen | 2.35 | 924.19 | 0.54 | 2.32 | flower_like_structure | 0.1 | 323 | 2.37536
1 | nitrate_mg_source | aqueous_dmf_system | framework_nitrogen | 2.35 | 924.19 | 0.54 | 2.32 | flower_like_structure | 0.1 | 323 | 2.40974
1 | nitrate_mg_source | aqueous_dmf_system | framework_nitrogen | 2.35 | 924.19 | 0.54 | 2.32 | flower_like_structure | 0.1 | 323 | 2.451
1 | nitrate_mg_source | aqueous_dmf_system | framework_nitrogen | 2.35 | 924.19 | 0.54 | 2.32 | flower_like_structure | 0.1 | 323 | 2.47851
1 | nitrate_mg_source | aqueous_dmf_system | framework_nitrogen | 2.35 | 924.19 | 0.54 | 2.32 | flower_like_structure | 0.1 | 323 | 2.49325
1 | nitrate_mg_source | aqueous_dmf_system | framework_nitrogen | 2.35 | 924.19 | 0.54 | 2.32 | flower_like_structure | 0.1 | 323 | 2.51093
2 | nitrate_mg_source | non_aqueous_alcohol_dmf_system | metal_treatment |  | 1278 | 0.39 | 0.77 | flower_like_structure | 0.0014935305 | 298 | 1.06467
2 | nitrate_mg_source | non_aqueous_alcohol_dmf_system | metal_treatment |  | 1278 | 0.39 | 0.77 | flower_like_structure | 0.004847388 | 298 | 1.9916
2 | nitrate_mg_source | non_aqueous_alcohol_dmf_system | metal_treatment |  | 1278 | 0.39 | 0.77 | flower_like_structure | 0.0083998425 | 298 | 2.39275
2 | nitrate_mg_source | non_aqueous_alcohol_dmf_system | metal_treatment |  | 1278 | 0.39 | 0.77 | flower_like_structure | 0.011814495 | 298 | 2.59916
2 | nitrate_mg_source | non_aqueous_alcohol_dmf_system | metal_treatment |  | 1278 | 0.39 | 0.77 | flower_like_structure | 0.01502953725 | 298 | 2.75495
2 | nitrate_mg_source | non_aqueous_alcohol_dmf_system | metal_treatment |  | 1278 | 0.39 | 0.77 | flower_like_structure | 0.018185811 | 298 | 2.89126
2 | nitrate_mg_source | non_aqueous_alcohol_dmf_system | metal_treatment |  | 1278 | 0.39 | 0.77 | flower_like_structure | 0.0215599335 | 298 | 3.01394
2 | nitrate_mg_source | non_aqueous_alcohol_dmf_system | metal_treatment |  | 1278 | 0.39 | 0.77 | flower_like_structure | 0.0250130895 | 298 | 3.11131
2 | nitrate_mg_source | non_aqueous_alcohol_dmf_system | metal_treatment |  | 1278 | 0.39 | 0.77 | flower_like_structure | 0.02822813175 | 298 | 3.21062
2 | nitrate_mg_source | non_aqueous_alcohol_dmf_system | metal_treatment |  | 1278 | 0.39 | 0.77 | flower_like_structure | 0.0313844055 | 298 | 3.3002
2 | nitrate_mg_source | non_aqueous_alcohol_dmf_system | metal_treatment |  | 1278 | 0.39 | 0.77 | flower_like_structure | 0.0348375615 | 298 | 3.39562
2 | nitrate_mg_source | non_aqueous_alcohol_dmf_system | metal_treatment |  | 1278 | 0.39 | 0.77 | flower_like_structure | 0.038252214 | 298 | 3.47546
2 | nitrate_mg_source | non_aqueous_alcohol_dmf_system | metal_treatment |  | 1278 | 0.39 | 0.77 | flower_like_structure | 0.041506773 | 298 | 3.54167
2 | nitrate_mg_source | non_aqueous_alcohol_dmf_system | metal_treatment |  | 1278 | 0.39 | 0.77 | flower_like_structure | 0.044781597 | 298 | 3.6254
2 | nitrate_mg_source | non_aqueous_alcohol_dmf_system | metal_treatment |  | 1278 | 0.39 | 0.77 | flower_like_structure | 0.04823576625 | 298 | 3.69551
2 | nitrate_mg_source | non_aqueous_alcohol_dmf_system | metal_treatment |  | 1278 | 0.39 | 0.77 | flower_like_structure | 0.051550107 | 298 | 3.75782
2 | nitrate_mg_source | non_aqueous_alcohol_dmf_system | metal_treatment |  | 1278 | 0.39 | 0.77 | flower_like_structure | 0.05486444775 | 298 | 3.82403
2 | nitrate_mg_source | non_aqueous_alcohol_dmf_system | metal_treatment |  | 1278 | 0.39 | 0.77 | flower_like_structure | 0.0580207215 | 298 | 3.8805
2 | nitrate_mg_source | non_aqueous_alcohol_dmf_system | metal_treatment |  | 1278 | 0.39 | 0.77 | flower_like_structure | 0.06143436075 | 298 | 3.95061
2 | nitrate_mg_source | non_aqueous_alcohol_dmf_system | metal_treatment |  | 1278 | 0.39 | 0.77 | flower_like_structure | 0.064848 | 298 | 4.02071
2 | nitrate_mg_source | non_aqueous_alcohol_dmf_system | metal_treatment |  | 1278 | 0.39 | 0.77 | flower_like_structure | 0.068143089 | 298 | 4.0694
2 | nitrate_mg_source | non_aqueous_alcohol_dmf_system | metal_treatment |  | 1278 | 0.39 | 0.77 | flower_like_structure | 0.07145742975 | 298 | 4.12587
2 | nitrate_mg_source | non_aqueous_alcohol_dmf_system | metal_treatment |  | 1278 | 0.39 | 0.77 | flower_like_structure | 0.0747717705 | 298 | 4.18234
2 | nitrate_mg_source | non_aqueous_alcohol_dmf_system | metal_treatment |  | 1278 | 0.39 | 0.77 | flower_like_structure | 0.07812664125 | 298 | 4.22908
2 | nitrate_mg_source | non_aqueous_alcohol_dmf_system | metal_treatment |  | 1278 | 0.39 | 0.77 | flower_like_structure | 0.081440982 | 298 | 4.28944
2 | nitrate_mg_source | non_aqueous_alcohol_dmf_system | metal_treatment |  | 1278 | 0.39 | 0.77 | flower_like_structure | 0.084715806 | 298 | 4.34202
2 | nitrate_mg_source | non_aqueous_alcohol_dmf_system | metal_treatment |  | 1278 | 0.39 | 0.77 | flower_like_structure | 0.0881101935 | 298 | 4.38486
2 | nitrate_mg_source | non_aqueous_alcohol_dmf_system | metal_treatment |  | 1278 | 0.39 | 0.77 | flower_like_structure | 0.08959865775 | 298 | 4.41212
2 | nitrate_mg_source | non_aqueous_alcohol_dmf_system | metal_treatment |  | 1278 | 0.39 | 0.77 | flower_like_structure | 0.09287348175 | 298 | 4.45497
2 | nitrate_mg_source | non_aqueous_alcohol_dmf_system | metal_treatment |  | 1278 | 0.39 | 0.77 | flower_like_structure | 0.09636716775 | 298 | 4.5056
2 | nitrate_mg_source | non_aqueous_alcohol_dmf_system | metal_treatment |  | 1278 | 0.39 | 0.77 | flower_like_structure | 0.1 | 298 | 3.71333
2 | nitrate_mg_source | non_aqueous_alcohol_dmf_system | metal_treatment |  | 1278 | 0.39 | 0.77 | flower_like_structure | 0.1 | 298 | 3.5175
2 | nitrate_mg_source | non_aqueous_alcohol_dmf_system | metal_treatment |  | 1278 | 0.39 | 0.77 | flower_like_structure | 0.1 | 298 | 2.90802
2 | nitrate_mg_source | non_aqueous_alcohol_dmf_system | metal_treatment |  | 1278 | 0.39 | 0.77 | flower_like_structure | 0.1 | 298 | 2.92001
2 | nitrate_mg_source | non_aqueous_alcohol_dmf_system | metal_treatment |  | 1061 | 0.32 | 0.76 | flower_like_structure | 0.00153304725 | 298 | 0.32274
2 | nitrate_mg_source | non_aqueous_alcohol_dmf_system | metal_treatment |  | 1061 | 0.32 | 0.76 | flower_like_structure | 0.00490716975 | 298 | 0.71999
2 | nitrate_mg_source | non_aqueous_alcohol_dmf_system | metal_treatment |  | 1061 | 0.32 | 0.76 | flower_like_structure | 0.008341074 | 298 | 0.93809
2 | nitrate_mg_source | non_aqueous_alcohol_dmf_system | metal_treatment |  | 1061 | 0.32 | 0.76 | flower_like_structure | 0.01163514975 | 298 | 1.08999
2 | nitrate_mg_source | non_aqueous_alcohol_dmf_system | metal_treatment |  | 1061 | 0.32 | 0.76 | flower_like_structure | 0.01490997375 | 298 | 1.20877
2 | nitrate_mg_source | non_aqueous_alcohol_dmf_system | metal_treatment |  | 1061 | 0.32 | 0.76 | flower_like_structure | 0.0182851095 | 298 | 1.33145
2 | nitrate_mg_source | non_aqueous_alcohol_dmf_system | metal_treatment |  | 1061 | 0.32 | 0.76 | flower_like_structure | 0.02157918525 | 298 | 1.4444
2 | nitrate_mg_source | non_aqueous_alcohol_dmf_system | metal_treatment |  | 1061 | 0.32 | 0.76 | flower_like_structure | 0.02487427425 | 298 | 1.54761
2 | nitrate_mg_source | non_aqueous_alcohol_dmf_system | metal_treatment |  | 1061 | 0.32 | 0.76 | flower_like_structure | 0.02820888 | 298 | 1.64303
2 | nitrate_mg_source | non_aqueous_alcohol_dmf_system | metal_treatment |  | 1061 | 0.32 | 0.76 | flower_like_structure | 0.03150295575 | 298 | 1.74234
2 | nitrate_mg_source | non_aqueous_alcohol_dmf_system | metal_treatment |  | 1061 | 0.32 | 0.76 | flower_like_structure | 0.03481830975 | 298 | 1.82218
2 | nitrate_mg_source | non_aqueous_alcohol_dmf_system | metal_treatment |  | 1061 | 0.32 | 0.76 | flower_like_structure | 0.03819243225 | 298 | 1.9137
2 | nitrate_mg_source | non_aqueous_alcohol_dmf_system | metal_treatment |  | 1061 | 0.32 | 0.76 | flower_like_structure | 0.04144699125 | 298 | 1.98576
2 | nitrate_mg_source | non_aqueous_alcohol_dmf_system | metal_treatment |  | 1061 | 0.32 | 0.76 | flower_like_structure | 0.04476234525 | 298 | 2.08702
2 | nitrate_mg_source | non_aqueous_alcohol_dmf_system | metal_treatment |  | 1061 | 0.32 | 0.76 | flower_like_structure | 0.048076686 | 298 | 2.15907
2 | nitrate_mg_source | non_aqueous_alcohol_dmf_system | metal_treatment |  | 1061 | 0.32 | 0.76 | flower_like_structure | 0.051529842 | 298 | 2.2467
2 | nitrate_mg_source | non_aqueous_alcohol_dmf_system | metal_treatment |  | 1061 | 0.32 | 0.76 | flower_like_structure | 0.0547458975 | 298 | 2.30512
2 | nitrate_mg_source | non_aqueous_alcohol_dmf_system | metal_treatment |  | 1061 | 0.32 | 0.76 | flower_like_structure | 0.058099755 | 298 | 2.39275
2 | nitrate_mg_source | non_aqueous_alcohol_dmf_system | metal_treatment |  | 1061 | 0.32 | 0.76 | flower_like_structure | 0.0614536125 | 298 | 2.46869
2 | nitrate_mg_source | non_aqueous_alcohol_dmf_system | metal_treatment |  | 1061 | 0.32 | 0.76 | flower_like_structure | 0.064827735 | 298 | 2.54464
2 | nitrate_mg_source | non_aqueous_alcohol_dmf_system | metal_treatment |  | 1061 | 0.32 | 0.76 | flower_like_structure | 0.0680437905 | 298 | 2.6089
2 | nitrate_mg_source | non_aqueous_alcohol_dmf_system | metal_treatment |  | 1061 | 0.32 | 0.76 | flower_like_structure | 0.0715172115 | 298 | 2.68679
2 | nitrate_mg_source | non_aqueous_alcohol_dmf_system | metal_treatment |  | 1061 | 0.32 | 0.76 | flower_like_structure | 0.0747717705 | 298 | 2.73937
2 | nitrate_mg_source | non_aqueous_alcohol_dmf_system | metal_treatment |  | 1061 | 0.32 | 0.76 | flower_like_structure | 0.078166158 | 298 | 2.81726
2 | nitrate_mg_source | non_aqueous_alcohol_dmf_system | metal_treatment |  | 1061 | 0.32 | 0.76 | flower_like_structure | 0.08140146525 | 298 | 2.87374
2 | nitrate_mg_source | non_aqueous_alcohol_dmf_system | metal_treatment |  | 1061 | 0.32 | 0.76 | flower_like_structure | 0.084715806 | 298 | 2.94579
2 | nitrate_mg_source | non_aqueous_alcohol_dmf_system | metal_treatment |  | 1061 | 0.32 | 0.76 | flower_like_structure | 0.08803014675 | 298 | 2.99837
2 | nitrate_mg_source | non_aqueous_alcohol_dmf_system | metal_treatment |  | 1061 | 0.32 | 0.76 | flower_like_structure | 0.08959865775 | 298 | 3.03536
2 | nitrate_mg_source | non_aqueous_alcohol_dmf_system | metal_treatment |  | 1061 | 0.32 | 0.76 | flower_like_structure | 0.09287348175 | 298 | 3.09768
2 | nitrate_mg_source | non_aqueous_alcohol_dmf_system | metal_treatment |  | 1061 | 0.32 | 0.76 | flower_like_structure | 0.096307386 | 298 | 3.1561
2 | nitrate_mg_source | non_aqueous_alcohol_dmf_system | metal_treatment |  | 1061 | 0.32 | 0.76 | flower_like_structure | 0.1 | 298 | 2.43042
2 | nitrate_mg_source | non_aqueous_alcohol_dmf_system | metal_treatment |  | 1061 | 0.32 | 0.76 | flower_like_structure | 0.1 | 298 | 1.9928
2 | nitrate_mg_source | non_aqueous_alcohol_dmf_system | metal_treatment |  | 1061 | 0.32 | 0.76 | flower_like_structure | 0.1 | 298 | 1.74301
2 | nitrate_mg_source | non_aqueous_alcohol_dmf_system | metal_treatment |  | 1061 | 0.32 | 0.76 | flower_like_structure | 0.1 | 298 | 1.71503
2 | nitrate_mg_source | non_aqueous_alcohol_dmf_system | metal_treatment |  | 978 | 0.27 | 0.77 | flower_like_structure | 0.0014732655 | 298 | 0.17085
2 | nitrate_mg_source | non_aqueous_alcohol_dmf_system | metal_treatment |  | 978 | 0.27 | 0.77 | flower_like_structure | 0.0049669515 | 298 | 0.40647
2 | nitrate_mg_source | non_aqueous_alcohol_dmf_system | metal_treatment |  | 978 | 0.27 | 0.77 | flower_like_structure | 0.00826102725 | 298 | 0.53889
2 | nitrate_mg_source | non_aqueous_alcohol_dmf_system | metal_treatment |  | 978 | 0.27 | 0.77 | flower_like_structure | 0.01155611625 | 298 | 0.64405
2 | nitrate_mg_source | non_aqueous_alcohol_dmf_system | metal_treatment |  | 978 | 0.27 | 0.77 | flower_like_structure | 0.014870457 | 298 | 0.72778
2 | nitrate_mg_source | non_aqueous_alcohol_dmf_system | metal_treatment |  | 978 | 0.27 | 0.77 | flower_like_structure | 0.018185811 | 298 | 0.80957
2 | nitrate_mg_source | non_aqueous_alcohol_dmf_system | metal_treatment |  | 978 | 0.27 | 0.77 | flower_like_structure | 0.0215599335 | 298 | 0.8972
2 | nitrate_mg_source | non_aqueous_alcohol_dmf_system | metal_treatment |  | 978 | 0.27 | 0.77 | flower_like_structure | 0.024893526 | 298 | 0.96341
2 | nitrate_mg_source | non_aqueous_alcohol_dmf_system | metal_treatment |  | 978 | 0.27 | 0.77 | flower_like_structure | 0.02816936325 | 298 | 1.03546
2 | nitrate_mg_source | non_aqueous_alcohol_dmf_system | metal_treatment |  | 978 | 0.27 | 0.77 | flower_like_structure | 0.0315627375 | 298 | 1.11335
2 | nitrate_mg_source | non_aqueous_alcohol_dmf_system | metal_treatment |  | 978 | 0.27 | 0.77 | flower_like_structure | 0.03487707825 | 298 | 1.17761
2 | nitrate_mg_source | non_aqueous_alcohol_dmf_system | metal_treatment |  | 978 | 0.27 | 0.77 | flower_like_structure | 0.03827146575 | 298 | 1.24188
2 | nitrate_mg_source | non_aqueous_alcohol_dmf_system | metal_treatment |  | 978 | 0.27 | 0.77 | flower_like_structure | 0.04144699125 | 298 | 1.30614
2 | nitrate_mg_source | non_aqueous_alcohol_dmf_system | metal_treatment |  | 978 | 0.27 | 0.77 | flower_like_structure | 0.04484137875 | 298 | 1.37624
2 | nitrate_mg_source | non_aqueous_alcohol_dmf_system | metal_treatment |  | 978 | 0.27 | 0.77 | flower_like_structure | 0.04813646775 | 298 | 1.4444
2 | nitrate_mg_source | non_aqueous_alcohol_dmf_system | metal_treatment |  | 978 | 0.27 | 0.77 | flower_like_structure | 0.051550107 | 298 | 1.50087
2 | nitrate_mg_source | non_aqueous_alcohol_dmf_system | metal_treatment |  | 978 | 0.27 | 0.77 | flower_like_structure | 0.05484418275 | 298 | 1.55345
2 | nitrate_mg_source | non_aqueous_alcohol_dmf_system | metal_treatment |  | 978 | 0.27 | 0.77 | flower_like_structure | 0.0581787885 | 298 | 1.61771
2 | nitrate_mg_source | non_aqueous_alcohol_dmf_system | metal_treatment |  | 978 | 0.27 | 0.77 | flower_like_structure | 0.0614738775 | 298 | 1.68392
2 | nitrate_mg_source | non_aqueous_alcohol_dmf_system | metal_treatment |  | 978 | 0.27 | 0.77 | flower_like_structure | 0.064827735 | 298 | 1.74039
2 | nitrate_mg_source | non_aqueous_alcohol_dmf_system | metal_treatment |  | 978 | 0.27 | 0.77 | flower_like_structure | 0.068143089 | 298 | 1.79492
2 | nitrate_mg_source | non_aqueous_alcohol_dmf_system | metal_treatment |  | 978 | 0.27 | 0.77 | flower_like_structure | 0.071417913 | 298 | 1.85723
2 | nitrate_mg_source | non_aqueous_alcohol_dmf_system | metal_treatment |  | 978 | 0.27 | 0.77 | flower_like_structure | 0.07483155225 | 298 | 1.90786
2 | nitrate_mg_source | non_aqueous_alcohol_dmf_system | metal_treatment |  | 978 | 0.27 | 0.77 | flower_like_structure | 0.078145893 | 298 | 1.97407
2 | nitrate_mg_source | non_aqueous_alcohol_dmf_system | metal_treatment |  | 978 | 0.27 | 0.77 | flower_like_structure | 0.08150076375 | 298 | 2.01691
2 | nitrate_mg_source | non_aqueous_alcohol_dmf_system | metal_treatment |  | 978 | 0.27 | 0.77 | flower_like_structure | 0.084715806 | 298 | 2.06949
2 | nitrate_mg_source | non_aqueous_alcohol_dmf_system | metal_treatment |  | 978 | 0.27 | 0.77 | flower_like_structure | 0.08807067675 | 298 | 2.12012
2 | nitrate_mg_source | non_aqueous_alcohol_dmf_system | metal_treatment |  | 978 | 0.27 | 0.77 | flower_like_structure | 0.08959865775 | 298 | 2.14349
2 | nitrate_mg_source | non_aqueous_alcohol_dmf_system | metal_treatment |  | 978 | 0.27 | 0.77 | flower_like_structure | 0.09285321675 | 298 | 2.19217
2 | nitrate_mg_source | non_aqueous_alcohol_dmf_system | metal_treatment |  | 978 | 0.27 | 0.77 | flower_like_structure | 0.096307386 | 298 | 2.2428
2 | nitrate_mg_source | non_aqueous_alcohol_dmf_system | metal_treatment |  | 978 | 0.27 | 0.77 | flower_like_structure | 0.1 | 298 | 1.96882
2 | nitrate_mg_source | non_aqueous_alcohol_dmf_system | metal_treatment |  | 978 | 0.27 | 0.77 | flower_like_structure | 0.1 | 298 | 1.65908
2 | nitrate_mg_source | non_aqueous_alcohol_dmf_system | metal_treatment |  | 978 | 0.27 | 0.77 | flower_like_structure | 0.1 | 298 | 1.64309
2 | nitrate_mg_source | non_aqueous_alcohol_dmf_system | metal_treatment |  | 978 | 0.27 | 0.77 | flower_like_structure | 0.1 | 298 | 1.60313
3 | acetate_mg_source | aqueous_dmf_system | polymer_treatment | 2.77 | 402 |  |  | other_morphology | 0.0020528445 | 298 | 0.3845737
3 | acetate_mg_source | aqueous_dmf_system | polymer_treatment | 2.77 | 402 |  |  | other_morphology | 0.00266788725 | 298 | 0.4060991
3 | acetate_mg_source | aqueous_dmf_system | polymer_treatment | 2.77 | 402 |  |  | other_morphology | 0.00311979675 | 298 | 0.4327647
3 | acetate_mg_source | aqueous_dmf_system | polymer_treatment | 2.77 | 402 |  |  | other_morphology | 0.0036618855 | 298 | 0.4571817
3 | acetate_mg_source | aqueous_dmf_system | polymer_treatment | 2.77 | 402 |  |  | other_morphology | 0.00406009275 | 298 | 0.4844897
3 | acetate_mg_source | aqueous_dmf_system | polymer_treatment | 2.77 | 402 |  |  | other_morphology | 0.005127045 | 298 | 0.5105129
3 | acetate_mg_source | aqueous_dmf_system | polymer_treatment | 2.77 | 402 |  |  | other_morphology | 0.006265938 | 298 | 0.5397491
3 | acetate_mg_source | aqueous_dmf_system | polymer_treatment | 2.77 | 402 |  |  | other_morphology | 0.0077310975 | 298 | 0.5869763
3 | acetate_mg_source | aqueous_dmf_system | polymer_treatment | 2.77 | 402 |  |  | other_morphology | 0.0087443475 | 298 | 0.6248866
3 | acetate_mg_source | aqueous_dmf_system | polymer_treatment | 2.77 | 402 |  |  | other_morphology | 0.01017303 | 298 | 0.63934375
3 | acetate_mg_source | aqueous_dmf_system | polymer_treatment | 2.77 | 402 |  |  | other_morphology | 0.01114878975 | 298 | 0.6589415
3 | acetate_mg_source | aqueous_dmf_system | polymer_treatment | 2.77 | 402 |  |  | other_morphology | 0.012215742 | 298 | 0.6682585
3 | acetate_mg_source | aqueous_dmf_system | polymer_treatment | 2.77 | 402 |  |  | other_morphology | 0.01310233575 | 298 | 0.679503125
3 | acetate_mg_source | aqueous_dmf_system | polymer_treatment | 2.77 | 402 |  |  | other_morphology | 0.0142240035 | 298 | 0.6920326
3 | acetate_mg_source | aqueous_dmf_system | polymer_treatment | 2.77 | 402 |  |  | other_morphology | 0.016086357 | 298 | 0.7007071
3 | acetate_mg_source | aqueous_dmf_system | polymer_treatment | 2.77 | 402 |  |  | other_morphology | 0.01814832075 | 298 | 0.7116304
3 | acetate_mg_source | aqueous_dmf_system | polymer_treatment | 2.77 | 402 |  |  | other_morphology | 0.02019103275 | 298 | 0.7167705
3 | acetate_mg_source | aqueous_dmf_system | polymer_treatment | 2.77 | 402 |  |  | other_morphology | 0.025363674 | 298 | 0.7402237
3 | acetate_mg_source | aqueous_dmf_system | polymer_treatment | 2.77 | 402 |  |  | other_morphology | 0.0272625045 | 298 | 0.7488982
3 | acetate_mg_source | aqueous_dmf_system | polymer_treatment | 2.77 | 402 |  |  | other_morphology | 0.030336705 | 298 | 0.7575723
3 | acetate_mg_source | aqueous_dmf_system | polymer_treatment | 2.77 | 402 |  |  | other_morphology | 0.035346213 | 298 | 0.7717085
3 | acetate_mg_source | aqueous_dmf_system | polymer_treatment | 2.77 | 402 |  |  | other_morphology | 0.0405360795 | 298 | 0.7826317
3 | acetate_mg_source | aqueous_dmf_system | polymer_treatment | 2.77 | 402 |  |  | other_morphology | 0.0455455875 | 298 | 0.8035147
3 | acetate_mg_source | aqueous_dmf_system | polymer_treatment | 2.77 | 402 |  |  | other_morphology | 0.0505915725 | 298 | 0.8182933
3 | acetate_mg_source | aqueous_dmf_system | polymer_treatment | 2.77 | 402 |  |  | other_morphology | 0.05574597525 | 298 | 0.8343567
3 | acetate_mg_source | aqueous_dmf_system | polymer_treatment | 2.77 | 402 |  |  | other_morphology | 0.0607727085 | 298 | 0.8443165
3 | acetate_mg_source | aqueous_dmf_system | polymer_treatment | 2.77 | 402 |  |  | other_morphology | 0.06596358825 | 298 | 0.8584522
3 | acetate_mg_source | aqueous_dmf_system | polymer_treatment | 2.77 | 402 |  |  | other_morphology | 0.0710267985 | 298 | 0.869696875
3 | acetate_mg_source | aqueous_dmf_system | polymer_treatment | 2.77 | 402 |  |  | other_morphology | 0.07598260425 | 298 | 0.8892946
3 | acetate_mg_source | aqueous_dmf_system | polymer_treatment | 2.77 | 402 |  |  | other_morphology | 0.08113599375 | 298 | 0.89475625
3 | acetate_mg_source | aqueous_dmf_system | polymer_treatment | 2.77 | 402 |  |  | other_morphology | 0.08616374025 | 298 | 0.9121049
3 | acetate_mg_source | aqueous_dmf_system | polymer_treatment | 2.77 | 402 |  |  | other_morphology | 0.091245189 | 298 | 0.9223857
4 | nitrate_mg_source | aqueous_dmf_system | other_treatment | 3.06 | 720 |  |  | other_morphology | 0.003623382 | 298 | 3.5617
4 | nitrate_mg_source | aqueous_dmf_system | other_treatment | 3.06 | 720 |  |  | other_morphology | 0.006111924 | 298 | 3.97046
4 | nitrate_mg_source | aqueous_dmf_system | other_treatment | 3.06 | 720 |  |  | other_morphology | 0.00800771475 | 298 | 4.18126
4 | nitrate_mg_source | aqueous_dmf_system | other_treatment | 3.06 | 720 |  |  | other_morphology | 0.01029765975 | 298 | 4.3895
4 | nitrate_mg_source | aqueous_dmf_system | other_treatment | 3.06 | 720 |  |  | other_morphology | 0.01233226575 | 298 | 4.54375
4 | nitrate_mg_source | aqueous_dmf_system | other_treatment | 3.06 | 720 |  |  | other_morphology | 0.01440537525 | 298 | 4.68771
4 | nitrate_mg_source | aqueous_dmf_system | other_treatment | 3.06 | 720 |  |  | other_morphology | 0.0164004645 | 298 | 4.82653
4 | nitrate_mg_source | aqueous_dmf_system | other_treatment | 3.06 | 720 |  |  | other_morphology | 0.01857185925 | 298 | 4.93708
4 | nitrate_mg_source | aqueous_dmf_system | other_treatment | 3.06 | 720 |  |  | other_morphology | 0.02060646525 | 298 | 5.05019
4 | nitrate_mg_source | aqueous_dmf_system | other_treatment | 3.06 | 720 |  |  | other_morphology | 0.025424469 | 298 | 5.29956
4 | nitrate_mg_source | aqueous_dmf_system | other_treatment | 3.06 | 720 |  |  | other_morphology | 0.03089500575 | 298 | 5.55149
4 | nitrate_mg_source | aqueous_dmf_system | other_treatment | 3.06 | 720 |  |  | other_morphology | 0.0360291435 | 298 | 5.77001
4 | nitrate_mg_source | aqueous_dmf_system | other_treatment | 3.06 | 720 |  |  | other_morphology | 0.04070934525 | 298 | 5.94225
4 | nitrate_mg_source | aqueous_dmf_system | other_treatment | 3.06 | 720 |  |  | other_morphology | 0.045843483 | 298 | 6.13249
4 | nitrate_mg_source | aqueous_dmf_system | other_treatment | 3.06 | 720 |  |  | other_morphology | 0.0508793355 | 298 | 6.30474
4 | nitrate_mg_source | aqueous_dmf_system | other_treatment | 3.06 | 720 |  |  | other_morphology | 0.0559536915 | 298 | 6.4667
4 | nitrate_mg_source | aqueous_dmf_system | other_treatment | 3.06 | 720 |  |  | other_morphology | 0.0610888425 | 298 | 6.6158
4 | nitrate_mg_source | aqueous_dmf_system | other_treatment | 3.06 | 720 |  |  | other_morphology | 0.066084165 | 298 | 6.76491
4 | nitrate_mg_source | aqueous_dmf_system | other_treatment | 3.06 | 720 |  |  | other_morphology | 0.0711200175 | 298 | 6.91401
4 | nitrate_mg_source | aqueous_dmf_system | other_treatment | 3.06 | 720 |  |  | other_morphology | 0.07619538675 | 298 | 7.04255
4 | nitrate_mg_source | aqueous_dmf_system | other_treatment | 3.06 | 720 |  |  | other_morphology | 0.08129000775 | 298 | 7.16852
4 | nitrate_mg_source | aqueous_dmf_system | other_treatment | 3.06 | 720 |  |  | other_morphology | 0.083264832 | 298 | 7.21479
4 | nitrate_mg_source | aqueous_dmf_system | other_treatment | 3.06 | 720 |  |  | other_morphology | 0.08632586025 | 298 | 7.30734
4 | nitrate_mg_source | aqueous_dmf_system | other_treatment | 3.06 | 720 |  |  | other_morphology | 0.088833654 | 298 | 7.37675
4 | nitrate_mg_source | aqueous_dmf_system | other_treatment | 3.06 | 720 |  |  | other_morphology | 0.09140021625 | 298 | 7.41532
4 | nitrate_mg_source | aqueous_dmf_system | other_treatment | 3.06 | 720 |  |  | other_morphology | 0.093928275 | 298 | 7.47959
4 | nitrate_mg_source | aqueous_dmf_system | other_treatment | 3.06 | 720 |  |  | other_morphology | 0.09643606875 | 298 | 7.54128
4 | nitrate_mg_source | aqueous_dmf_system | other_treatment | 3.06 | 720 |  |  | other_morphology | 0.09892461075 | 298 | 7.59527
4 | nitrate_mg_source | aqueous_dmf_system | other_treatment | 3.06 | 699 |  |  | other_morphology | 0.003327513 | 298 | 3.35861
4 | nitrate_mg_source | aqueous_dmf_system | other_treatment | 3.06 | 699 |  |  | other_morphology | 0.00636827625 | 298 | 3.80336
4 | nitrate_mg_source | aqueous_dmf_system | other_treatment | 3.06 | 699 |  |  | other_morphology | 0.008106 | 298 | 3.96275
4 | nitrate_mg_source | aqueous_dmf_system | other_treatment | 3.06 | 699 |  |  | other_morphology | 0.01029765975 | 298 | 4.13242
4 | nitrate_mg_source | aqueous_dmf_system | other_treatment | 3.06 | 699 |  |  | other_morphology | 0.01233226575 | 298 | 4.26867
4 | nitrate_mg_source | aqueous_dmf_system | other_treatment | 3.06 | 699 |  |  | other_morphology | 0.0143658585 | 298 | 4.40235
4 | nitrate_mg_source | aqueous_dmf_system | other_treatment | 3.06 | 699 |  |  | other_morphology | 0.01636094775 | 298 | 4.51804
4 | nitrate_mg_source | aqueous_dmf_system | other_treatment | 3.06 | 699 |  |  | other_morphology | 0.01845432225 | 298 | 4.62858
4 | nitrate_mg_source | aqueous_dmf_system | other_treatment | 3.06 | 699 |  |  | other_morphology | 0.020487915 | 298 | 4.73398
4 | nitrate_mg_source | aqueous_dmf_system | other_treatment | 3.06 | 699 |  |  | other_morphology | 0.02538495225 | 298 | 4.9525
4 | nitrate_mg_source | aqueous_dmf_system | other_treatment | 3.06 | 699 |  |  | other_morphology | 0.03073693875 | 298 | 5.17102
4 | nitrate_mg_source | aqueous_dmf_system | other_treatment | 3.06 | 699 |  |  | other_morphology | 0.035929845 | 298 | 5.36383
4 | nitrate_mg_source | aqueous_dmf_system | other_treatment | 3.06 | 699 |  |  | other_morphology | 0.040590795 | 298 | 5.5335
4 | nitrate_mg_source | aqueous_dmf_system | other_treatment | 3.06 | 699 |  |  | other_morphology | 0.04574519775 | 298 | 5.70574
4 | nitrate_mg_source | aqueous_dmf_system | other_treatment | 3.06 | 699 |  |  | other_morphology | 0.05081955375 | 298 | 5.86256
4 | nitrate_mg_source | aqueous_dmf_system | other_treatment | 3.06 | 699 |  |  | other_morphology | 0.05583514125 | 298 | 6.00652
4 | nitrate_mg_source | aqueous_dmf_system | other_treatment | 3.06 | 699 |  |  | other_morphology | 0.0609307755 | 298 | 6.15049
4 | nitrate_mg_source | aqueous_dmf_system | other_treatment | 3.06 | 699 |  |  | other_morphology | 0.06590684625 | 298 | 6.28674
4 | nitrate_mg_source | aqueous_dmf_system | other_treatment | 3.06 | 699 |  |  | other_morphology | 0.07100146725 | 298 | 6.42299
4 | nitrate_mg_source | aqueous_dmf_system | other_treatment | 3.06 | 699 |  |  | other_morphology | 0.07611635325 | 298 | 6.53868
4 | nitrate_mg_source | aqueous_dmf_system | other_treatment | 3.06 | 699 |  |  | other_morphology | 0.08113194075 | 298 | 6.6595
4 | nitrate_mg_source | aqueous_dmf_system | other_treatment | 3.06 | 699 |  |  | other_morphology | 0.08322531525 | 298 | 6.71092
4 | nitrate_mg_source | aqueous_dmf_system | other_treatment | 3.06 | 528 | 0.47154 | 0.62918 | other_morphology | 0.0035646135 | 298 | 2.64136
4 | nitrate_mg_source | aqueous_dmf_system | other_treatment | 3.06 | 528 | 0.47154 | 0.62918 | other_morphology | 0.00630950775 | 298 | 2.97042
4 | nitrate_mg_source | aqueous_dmf_system | other_treatment | 3.06 | 528 | 0.47154 | 0.62918 | other_morphology | 0.00822455025 | 298 | 3.08868
4 | nitrate_mg_source | aqueous_dmf_system | other_treatment | 3.06 | 528 | 0.47154 | 0.62918 | other_morphology | 0.01018012275 | 298 | 3.22236
4 | nitrate_mg_source | aqueous_dmf_system | other_treatment | 3.06 | 528 | 0.47154 | 0.62918 | other_morphology | 0.012430551 | 298 | 3.3689
4 | nitrate_mg_source | aqueous_dmf_system | other_treatment | 3.06 | 528 | 0.47154 | 0.62918 | other_morphology | 0.01424730825 | 298 | 3.44859
4 | nitrate_mg_source | aqueous_dmf_system | other_treatment | 3.06 | 528 | 0.47154 | 0.62918 | other_morphology | 0.0162423975 | 298 | 3.54114
4 | nitrate_mg_source | aqueous_dmf_system | other_treatment | 3.06 | 528 | 0.47154 | 0.62918 | other_morphology | 0.01845432225 | 298 | 3.63369
4 | nitrate_mg_source | aqueous_dmf_system | other_treatment | 3.06 | 528 | 0.47154 | 0.62918 | other_morphology | 0.020329848 | 298 | 3.72624
4 | nitrate_mg_source | aqueous_dmf_system | other_treatment | 3.06 | 528 | 0.47154 | 0.62918 | other_morphology | 0.0253454355 | 298 | 3.90876
4 | nitrate_mg_source | aqueous_dmf_system | other_treatment | 3.06 | 528 | 0.47154 | 0.62918 | other_morphology | 0.030993291 | 298 | 4.06558
4 | nitrate_mg_source | aqueous_dmf_system | other_treatment | 3.06 | 528 | 0.47154 | 0.62918 | other_morphology | 0.03583155975 | 298 | 4.23011
4 | nitrate_mg_source | aqueous_dmf_system | other_treatment | 3.06 | 528 | 0.47154 | 0.62918 | other_morphology | 0.04063031175 | 298 | 4.36379
4 | nitrate_mg_source | aqueous_dmf_system | other_treatment | 3.06 | 528 | 0.47154 | 0.62918 | other_morphology | 0.045843483 | 298 | 4.47948
4 | nitrate_mg_source | aqueous_dmf_system | other_treatment | 3.06 | 528 | 0.47154 | 0.62918 | other_morphology | 0.05081955375 | 298 | 4.61059
4 | nitrate_mg_source | aqueous_dmf_system | other_treatment | 3.06 | 528 | 0.47154 | 0.62918 | other_morphology | 0.05601347325 | 298 | 4.74427
4 | nitrate_mg_source | aqueous_dmf_system | other_treatment | 3.06 | 528 | 0.47154 | 0.62918 | other_morphology | 0.06097029225 | 298 | 4.87281
4 | nitrate_mg_source | aqueous_dmf_system | other_treatment | 3.06 | 528 | 0.47154 | 0.62918 | other_morphology | 0.0660253965 | 298 | 4.97821
4 | nitrate_mg_source | aqueous_dmf_system | other_treatment | 3.06 | 528 | 0.47154 | 0.62918 | other_morphology | 0.0712578195 | 298 | 5.08104
4 | nitrate_mg_source | aqueous_dmf_system | other_treatment | 3.06 | 528 | 0.47154 | 0.62918 | other_morphology | 0.0762146385 | 298 | 5.19158
4 | nitrate_mg_source | aqueous_dmf_system | other_treatment | 3.06 | 528 | 0.47154 | 0.62918 | other_morphology | 0.0813092595 | 298 | 5.3047
4 | nitrate_mg_source | aqueous_dmf_system | other_treatment | 3.06 | 528 | 0.47154 | 0.62918 | other_morphology | 0.08328408375 | 298 | 5.32269
4 | nitrate_mg_source | aqueous_dmf_system | other_treatment | 3.06 | 528 | 0.47154 | 0.62918 | other_morphology | 0.08638462875 | 298 | 5.37668
4 | nitrate_mg_source | aqueous_dmf_system | other_treatment | 3.06 | 528 | 0.47154 | 0.62918 | other_morphology | 0.08893193925 | 298 | 5.43581
4 | nitrate_mg_source | aqueous_dmf_system | other_treatment | 3.06 | 528 | 0.47154 | 0.62918 | other_morphology | 0.09132118275 | 298 | 5.46409
4 | nitrate_mg_source | aqueous_dmf_system | other_treatment | 3.06 | 528 | 0.47154 | 0.62918 | other_morphology | 0.09380972475 | 298 | 5.51807
4 | nitrate_mg_source | aqueous_dmf_system | other_treatment | 3.06 | 528 | 0.47154 | 0.62918 | other_morphology | 0.0964958505 | 298 | 5.57206
4 | nitrate_mg_source | aqueous_dmf_system | other_treatment | 3.06 | 528 | 0.47154 | 0.62918 | other_morphology | 0.098864829 | 298 | 5.60034
4 | nitrate_mg_source | aqueous_dmf_system | other_treatment | 3.06 | 528 | 0.47154 | 0.62918 | other_morphology | 0.1005042675 | 298 | 5.65176
5 | nitrate_mg_source | aqueous_dmf_system | post_base_treatment | 3.31 | 1640 | 0.93 |  | spherical_structure | 0.00050561175 | 298 | 0.3251811
5 | nitrate_mg_source | aqueous_dmf_system | post_base_treatment | 3.31 | 1640 | 0.93 |  | spherical_structure | 0.0011125485 | 298 | 0.5849741
5 | nitrate_mg_source | aqueous_dmf_system | post_base_treatment | 3.31 | 1640 | 0.93 |  | spherical_structure | 0.00132229125 | 298 | 0.8059475
5 | nitrate_mg_source | aqueous_dmf_system | post_base_treatment | 3.31 | 1640 | 0.93 |  | spherical_structure | 0.00153102075 | 298 | 1.185186
5 | nitrate_mg_source | aqueous_dmf_system | post_base_treatment | 3.31 | 1640 | 0.93 |  | spherical_structure | 0.00178230675 | 298 | 1.495743
5 | nitrate_mg_source | aqueous_dmf_system | post_base_treatment | 3.31 | 1640 | 0.93 |  | spherical_structure | 0.00205385775 | 298 | 1.833175
5 | nitrate_mg_source | aqueous_dmf_system | post_base_treatment | 3.31 | 1640 | 0.93 |  | spherical_structure | 0.00217950075 | 298 | 2.042204
5 | nitrate_mg_source | aqueous_dmf_system | post_base_treatment | 3.31 | 1640 | 0.93 |  | spherical_structure | 0.00255642975 | 298 | 2.23033
5 | nitrate_mg_source | aqueous_dmf_system | post_base_treatment | 3.31 | 1640 | 0.93 |  | spherical_structure | 0.00282798075 | 298 | 2.469221
5 | nitrate_mg_source | aqueous_dmf_system | post_base_treatment | 3.31 | 1640 | 0.93 |  | spherical_structure | 0.00295362375 | 298 | 2.711097
5 | nitrate_mg_source | aqueous_dmf_system | post_base_treatment | 3.31 | 1640 | 0.93 |  | spherical_structure | 0.00351901725 | 298 | 2.97089
5 | nitrate_mg_source | aqueous_dmf_system | post_base_treatment | 3.31 | 1640 | 0.93 |  | spherical_structure | 0.003749025 | 298 | 3.170961
5 | nitrate_mg_source | aqueous_dmf_system | post_base_treatment | 3.31 | 1640 | 0.93 |  | spherical_structure | 0.00412494075 | 298 | 3.362073
5 | nitrate_mg_source | aqueous_dmf_system | post_base_treatment | 3.31 | 1640 | 0.93 |  | spherical_structure | 0.00431340525 | 298 | 3.52631
5 | nitrate_mg_source | aqueous_dmf_system | post_base_treatment | 3.31 | 1640 | 0.93 |  | spherical_structure | 0.004669056 | 298 | 3.729367
5 | nitrate_mg_source | aqueous_dmf_system | post_base_treatment | 3.31 | 1640 | 0.93 |  | spherical_structure | 0.00527599275 | 298 | 3.974229
5 | nitrate_mg_source | aqueous_dmf_system | post_base_treatment | 3.31 | 1640 | 0.93 |  | spherical_structure | 0.00586165125 | 298 | 4.1743
5 | nitrate_mg_source | aqueous_dmf_system | post_base_treatment | 3.31 | 1640 | 0.93 |  | spherical_structure | 0.00638448825 | 298 | 4.344509
5 | nitrate_mg_source | aqueous_dmf_system | post_base_treatment | 3.31 | 1640 | 0.93 |  | spherical_structure | 0.007388619 | 298 | 4.61326
5 | nitrate_mg_source | aqueous_dmf_system | post_base_treatment | 3.31 | 1640 | 0.93 |  | spherical_structure | 0.008288385 | 298 | 4.804373
5 | nitrate_mg_source | aqueous_dmf_system | post_base_treatment | 3.31 | 1640 | 0.93 |  | spherical_structure | 0.00975253125 | 298 | 5.067152
5 | nitrate_mg_source | aqueous_dmf_system | post_base_treatment | 3.31 | 1640 | 0.93 |  | spherical_structure | 0.010736397 | 298 | 5.189583
5 | nitrate_mg_source | aqueous_dmf_system | post_base_treatment | 3.31 | 1640 | 0.93 |  | spherical_structure | 0.0123474645 | 298 | 5.39264
5 | nitrate_mg_source | aqueous_dmf_system | post_base_treatment | 3.31 | 1640 | 0.93 |  | spherical_structure | 0.01446009075 | 298 | 5.565835
5 | nitrate_mg_source | aqueous_dmf_system | post_base_treatment | 3.31 | 1640 | 0.93 |  | spherical_structure | 0.01638526575 | 298 | 5.733058
5 | nitrate_mg_source | aqueous_dmf_system | post_base_treatment | 3.31 | 1640 | 0.93 |  | spherical_structure | 0.018623535 | 298 | 5.87042
5 | nitrate_mg_source | aqueous_dmf_system | post_base_treatment | 3.31 | 1640 | 0.93 |  | spherical_structure | 0.02079898275 | 298 | 5.989865
5 | nitrate_mg_source | aqueous_dmf_system | post_base_treatment | 3.31 | 1640 | 0.93 |  | spherical_structure | 0.0224515935 | 298 | 6.082435
5 | nitrate_mg_source | aqueous_dmf_system | post_base_treatment | 3.31 | 1640 | 0.93 |  | spherical_structure | 0.024836784 | 298 | 6.189936
5 | nitrate_mg_source | aqueous_dmf_system | post_base_treatment | 3.31 | 1640 | 0.93 |  | spherical_structure | 0.02655221625 | 298 | 6.270561
5 | nitrate_mg_source | aqueous_dmf_system | post_base_treatment | 3.31 | 1640 | 0.93 |  | spherical_structure | 0.02897895 | 298 | 6.357159
5 | nitrate_mg_source | aqueous_dmf_system | post_base_treatment | 3.31 | 1640 | 0.93 |  | spherical_structure | 0.03069438225 | 298 | 6.42584
5 | nitrate_mg_source | aqueous_dmf_system | post_base_treatment | 3.31 | 1640 | 0.93 |  | spherical_structure | 0.033895239 | 298 | 6.542299
5 | nitrate_mg_source | aqueous_dmf_system | post_base_treatment | 3.31 | 1640 | 0.93 |  | spherical_structure | 0.03636452925 | 298 | 6.619938
5 | nitrate_mg_source | aqueous_dmf_system | post_base_treatment | 3.31 | 1640 | 0.93 |  | spherical_structure | 0.0398997585 | 298 | 6.733411
5 | nitrate_mg_source | aqueous_dmf_system | post_base_treatment | 3.31 | 1640 | 0.93 |  | spherical_structure | 0.042410592 | 298 | 6.79612
5 | nitrate_mg_source | aqueous_dmf_system | post_base_treatment | 3.31 | 1640 | 0.93 |  | spherical_structure | 0.046029921 | 298 | 6.912579
5 | nitrate_mg_source | aqueous_dmf_system | post_base_treatment | 3.31 | 1640 | 0.93 |  | spherical_structure | 0.04860256275 | 298 | 6.972301
5 | nitrate_mg_source | aqueous_dmf_system | post_base_treatment | 3.31 | 1640 | 0.93 |  | spherical_structure | 0.0514062255 | 298 | 7.046955
5 | nitrate_mg_source | aqueous_dmf_system | post_base_treatment | 3.31 | 1640 | 0.93 |  | spherical_structure | 0.0543973395 | 298 | 7.130566
5 | nitrate_mg_source | aqueous_dmf_system | post_base_treatment | 3.31 | 1640 | 0.93 |  | spherical_structure | 0.0574938315 | 298 | 7.196261
5 | nitrate_mg_source | aqueous_dmf_system | post_base_treatment | 3.31 | 1640 | 0.93 |  | spherical_structure | 0.06038058075 | 298 | 7.267928
5 | nitrate_mg_source | aqueous_dmf_system | post_base_treatment | 3.31 | 1640 | 0.93 |  | spherical_structure | 0.063372708 | 298 | 7.342581
5 | nitrate_mg_source | aqueous_dmf_system | post_base_treatment | 3.31 | 1640 | 0.93 |  | spherical_structure | 0.06644792175 | 298 | 7.399317
5 | nitrate_mg_source | aqueous_dmf_system | post_base_treatment | 3.31 | 1640 | 0.93 |  | spherical_structure | 0.069565692 | 298 | 7.470985
5 | nitrate_mg_source | aqueous_dmf_system | post_base_treatment | 3.31 | 1640 | 0.93 |  | spherical_structure | 0.0723480765 | 298 | 7.545638
5 | nitrate_mg_source | aqueous_dmf_system | post_base_treatment | 3.31 | 1640 | 0.93 |  | spherical_structure | 0.07554893325 | 298 | 7.617305
5 | nitrate_mg_source | aqueous_dmf_system | post_base_treatment | 3.31 | 1640 | 0.93 |  | spherical_structure | 0.080946516 | 298 | 7.703903
5 | nitrate_mg_source | aqueous_dmf_system | post_base_treatment | 3.31 | 1640 | 0.93 |  | spherical_structure | 0.08590434825 | 298 | 7.823348
5 | nitrate_mg_source | aqueous_dmf_system | post_base_treatment | 3.31 | 1640 | 0.93 |  | spherical_structure | 0.090779094 | 298 | 7.948765
5 | nitrate_mg_source | aqueous_dmf_system | post_base_treatment | 3.31 | 1640 | 0.93 |  | spherical_structure | 0.0952556325 | 298 | 8.002515
5 | nitrate_mg_source | aqueous_dmf_system | post_base_treatment | 3.31 | 1640 | 0.93 |  | spherical_structure | 0.101008866 | 298 | 8.130919
5 | nitrate_mg_source | aqueous_dmf_system | post_base_treatment | 3.31 | 1640 | 0.93 |  | spherical_structure | 0.00050561175 | 273 | 0.3132365
5 | nitrate_mg_source | aqueous_dmf_system | post_base_treatment | 3.31 | 1640 | 0.93 |  | spherical_structure | 0.00050561175 | 273 | 0.6178214
5 | nitrate_mg_source | aqueous_dmf_system | post_base_treatment | 3.31 | 1640 | 0.93 |  | spherical_structure | 0.00054816825 | 273 | 0.8895592
5 | nitrate_mg_source | aqueous_dmf_system | post_base_treatment | 3.31 | 1640 | 0.93 |  | spherical_structure | 0.00067381125 | 273 | 1.164283
5 | nitrate_mg_source | aqueous_dmf_system | post_base_treatment | 3.31 | 1640 | 0.93 |  | spherical_structure | 0.00063125475 | 273 | 1.427062
5 | nitrate_mg_source | aqueous_dmf_system | post_base_treatment | 3.31 | 1640 | 0.93 |  | spherical_structure | 0.0007153545 | 273 | 1.615188
5 | nitrate_mg_source | aqueous_dmf_system | post_base_treatment | 3.31 | 1640 | 0.93 |  | spherical_structure | 0.000778176 | 273 | 1.869009
5 | nitrate_mg_source | aqueous_dmf_system | post_base_treatment | 3.31 | 1640 | 0.93 |  | spherical_structure | 0.001029462 | 273 | 2.054149
5 | nitrate_mg_source | aqueous_dmf_system | post_base_treatment | 3.31 | 1640 | 0.93 |  | spherical_structure | 0.001029462 | 273 | 2.358734
5 | nitrate_mg_source | aqueous_dmf_system | post_base_treatment | 3.31 | 1640 | 0.93 |  | spherical_structure | 0.00140537775 | 273 | 2.863389
5 | nitrate_mg_source | aqueous_dmf_system | post_base_treatment | 3.31 | 1640 | 0.93 |  | spherical_structure | 0.0016151205 | 273 | 3.084363
5 | nitrate_mg_source | aqueous_dmf_system | post_base_treatment | 3.31 | 1640 | 0.93 |  | spherical_structure | 0.00184512825 | 273 | 3.326239
5 | nitrate_mg_source | aqueous_dmf_system | post_base_treatment | 3.31 | 1640 | 0.93 |  | spherical_structure | 0.00182385 | 273 | 3.517352
5 | nitrate_mg_source | aqueous_dmf_system | post_base_treatment | 3.31 | 1640 | 0.93 |  | spherical_structure | 0.00209641425 | 273 | 3.839853
5 | nitrate_mg_source | aqueous_dmf_system | post_base_treatment | 3.31 | 1640 | 0.93 |  | spherical_structure | 0.00247233 | 273 | 4.257911
5 | nitrate_mg_source | aqueous_dmf_system | post_base_treatment | 3.31 | 1640 | 0.93 |  | spherical_structure | 0.00276515925 | 273 | 4.484857
5 | nitrate_mg_source | aqueous_dmf_system | post_base_treatment | 3.31 | 1640 | 0.93 |  | spherical_structure | 0.00312081 | 273 | 4.6909
5 | nitrate_mg_source | aqueous_dmf_system | post_base_treatment | 3.31 | 1640 | 0.93 |  | spherical_structure | 0.003497739 | 273 | 4.959651
5 | nitrate_mg_source | aqueous_dmf_system | post_base_treatment | 3.31 | 1640 | 0.93 |  | spherical_structure | 0.00423031875 | 273 | 5.282153
5 | nitrate_mg_source | aqueous_dmf_system | post_base_treatment | 3.31 | 1640 | 0.93 |  | spherical_structure | 0.00506625 | 273 | 5.476251
5 | nitrate_mg_source | aqueous_dmf_system | post_base_treatment | 3.31 | 1640 | 0.93 |  | spherical_structure | 0.005840373 | 273 | 5.634516
5 | nitrate_mg_source | aqueous_dmf_system | post_base_treatment | 3.31 | 1640 | 0.93 |  | spherical_structure | 0.00678168225 | 273 | 5.81667
5 | nitrate_mg_source | aqueous_dmf_system | post_base_treatment | 3.31 | 1640 | 0.93 |  | spherical_structure | 0.0083512065 | 273 | 6.028685
5 | nitrate_mg_source | aqueous_dmf_system | post_base_treatment | 3.31 | 1640 | 0.93 |  | spherical_structure | 0.0102763815 | 273 | 6.243686
5 | nitrate_mg_source | aqueous_dmf_system | post_base_treatment | 3.31 | 1640 | 0.93 |  | spherical_structure | 0.01257747225 | 273 | 6.42584
5 | nitrate_mg_source | aqueous_dmf_system | post_base_treatment | 3.31 | 1640 | 0.93 |  | spherical_structure | 0.01458573375 | 273 | 6.57216
5 | nitrate_mg_source | aqueous_dmf_system | post_base_treatment | 3.31 | 1640 | 0.93 |  | spherical_structure | 0.01671963825 | 273 | 6.736397
5 | nitrate_mg_source | aqueous_dmf_system | post_base_treatment | 3.31 | 1640 | 0.93 |  | spherical_structure | 0.018895086 | 273 | 6.876745
5 | nitrate_mg_source | aqueous_dmf_system | post_base_treatment | 3.31 | 1640 | 0.93 |  | spherical_structure | 0.02098744725 | 273 | 7.008135
5 | nitrate_mg_source | aqueous_dmf_system | post_base_treatment | 3.31 | 1640 | 0.93 |  | spherical_structure | 0.0224313285 | 273 | 7.100705
5 | nitrate_mg_source | aqueous_dmf_system | post_base_treatment | 3.31 | 1640 | 0.93 |  | spherical_structure | 0.02485806225 | 273 | 7.217164
5 | nitrate_mg_source | aqueous_dmf_system | post_base_treatment | 3.31 | 1640 | 0.93 |  | spherical_structure | 0.02699196675 | 273 | 7.348553
5 | nitrate_mg_source | aqueous_dmf_system | post_base_treatment | 3.31 | 1640 | 0.93 |  | spherical_structure | 0.02849765625 | 273 | 7.411262
5 | nitrate_mg_source | aqueous_dmf_system | post_base_treatment | 3.31 | 1640 | 0.93 |  | spherical_structure | 0.0309669465 | 273 | 7.536679
5 | nitrate_mg_source | aqueous_dmf_system | post_base_treatment | 3.31 | 1640 | 0.93 |  | spherical_structure | 0.033895239 | 273 | 7.688972
5 | nitrate_mg_source | aqueous_dmf_system | post_base_treatment | 3.31 | 1640 | 0.93 |  | spherical_structure | 0.03672018 | 273 | 7.823348
5 | nitrate_mg_source | aqueous_dmf_system | post_base_treatment | 3.31 | 1640 | 0.93 |  | spherical_structure | 0.03979539375 | 273 | 7.963696
5 | nitrate_mg_source | aqueous_dmf_system | post_base_treatment | 3.31 | 1640 | 0.93 |  | spherical_structure | 0.04284932925 | 273 | 8.104044
5 | nitrate_mg_source | aqueous_dmf_system | post_base_treatment | 3.31 | 1640 | 0.93 |  | spherical_structure | 0.0457989 | 273 | 8.238419
5 | nitrate_mg_source | aqueous_dmf_system | post_base_treatment | 3.31 | 1640 | 0.93 |  | spherical_structure | 0.0489582135 | 273 | 8.354878
5 | nitrate_mg_source | aqueous_dmf_system | post_base_treatment | 3.31 | 1640 | 0.93 |  | spherical_structure | 0.051991884 | 273 | 8.486268
5 | nitrate_mg_source | aqueous_dmf_system | post_base_treatment | 3.31 | 1640 | 0.93 |  | spherical_structure | 0.05500427625 | 273 | 8.602727
5 | nitrate_mg_source | aqueous_dmf_system | post_base_treatment | 3.31 | 1640 | 0.93 |  | spherical_structure | 0.05803794675 | 273 | 8.725158
5 | nitrate_mg_source | aqueous_dmf_system | post_base_treatment | 3.31 | 1640 | 0.93 |  | spherical_structure | 0.060255951 | 273 | 8.823701
5 | nitrate_mg_source | aqueous_dmf_system | post_base_treatment | 3.31 | 1640 | 0.93 |  | spherical_structure | 0.063895545 | 273 | 8.973007
5 | nitrate_mg_source | aqueous_dmf_system | post_base_treatment | 3.31 | 1640 | 0.93 |  | spherical_structure | 0.06690793725 | 273 | 9.077521
5 | nitrate_mg_source | aqueous_dmf_system | post_base_treatment | 3.31 | 1640 | 0.93 |  | spherical_structure | 0.0693772275 | 273 | 9.158147
5 | nitrate_mg_source | aqueous_dmf_system | post_base_treatment | 3.31 | 1640 | 0.93 |  | spherical_structure | 0.07291245675 | 273 | 9.28655
5 | nitrate_mg_source | aqueous_dmf_system | post_base_treatment | 3.31 | 1640 | 0.93 |  | spherical_structure | 0.07538073375 | 273 | 9.36419
5 | nitrate_mg_source | aqueous_dmf_system | post_base_treatment | 3.31 | 1640 | 0.93 |  | spherical_structure | 0.08054830875 | 273 | 9.51051
5 | nitrate_mg_source | aqueous_dmf_system | post_base_treatment | 3.31 | 1640 | 0.93 |  | spherical_structure | 0.08584152675 | 273 | 9.698636
5 | nitrate_mg_source | aqueous_dmf_system | post_base_treatment | 3.31 | 1640 | 0.93 |  | spherical_structure | 0.0907365375 | 273 | 9.850928
5 | nitrate_mg_source | aqueous_dmf_system | post_base_treatment | 3.31 | 1640 | 0.93 |  | spherical_structure | 0.09586256925 | 273 | 10.00322
5 | nitrate_mg_source | aqueous_dmf_system | post_base_treatment | 3.31 | 1640 | 0.93 |  | spherical_structure | 0.1008001365 | 273 | 10.1376
6 | nitrate_mg_source | aqueous_dmf_system | other_treatment | 4.59 | 375 | 0.21 | 1.23 | spherical_structure | 0.0005005455 | 273 | 0.519209
6 | nitrate_mg_source | aqueous_dmf_system | other_treatment | 4.59 | 375 | 0.21 | 1.23 | spherical_structure | 0.00108316425 | 273 | 0.8798037
6 | nitrate_mg_source | aqueous_dmf_system | other_treatment | 4.59 | 375 | 0.21 | 1.23 | spherical_structure | 0.00150264975 | 273 | 1.105026
6 | nitrate_mg_source | aqueous_dmf_system | other_treatment | 4.59 | 375 | 0.21 | 1.23 | spherical_structure | 0.00232135575 | 273 | 1.321862
6 | nitrate_mg_source | aqueous_dmf_system | other_treatment | 4.59 | 375 | 0.21 | 1.23 | spherical_structure | 0.00328596975 | 273 | 1.515936
6 | nitrate_mg_source | aqueous_dmf_system | other_treatment | 4.59 | 375 | 0.21 | 1.23 | spherical_structure | 0.00512400525 | 273 | 1.753138
6 | nitrate_mg_source | aqueous_dmf_system | other_treatment | 4.59 | 375 | 0.21 | 1.23 | spherical_structure | 0.00841909425 | 273 | 2.027477
6 | nitrate_mg_source | aqueous_dmf_system | other_treatment | 4.59 | 375 | 0.21 | 1.23 | spherical_structure | 0.0102763815 | 273 | 2.141286
6 | nitrate_mg_source | aqueous_dmf_system | other_treatment | 4.59 | 375 | 0.21 | 1.23 | spherical_structure | 0.01983234225 | 273 | 2.577355
6 | nitrate_mg_source | aqueous_dmf_system | other_treatment | 4.59 | 375 | 0.21 | 1.23 | spherical_structure | 0.03097201275 | 273 | 2.91998
6 | nitrate_mg_source | aqueous_dmf_system | other_treatment | 4.59 | 375 | 0.21 | 1.23 | spherical_structure | 0.04034660175 | 273 | 3.16437
6 | nitrate_mg_source | aqueous_dmf_system | other_treatment | 4.59 | 375 | 0.21 | 1.23 | spherical_structure | 0.050030232 | 273 | 3.380008
6 | nitrate_mg_source | aqueous_dmf_system | other_treatment | 4.59 | 375 | 0.21 | 1.23 | spherical_structure | 0.05998743975 | 273 | 3.580072
6 | nitrate_mg_source | aqueous_dmf_system | other_treatment | 4.59 | 375 | 0.21 | 1.23 | spherical_structure | 0.07032664275 | 273 | 3.762166
6 | nitrate_mg_source | aqueous_dmf_system | other_treatment | 4.59 | 375 | 0.21 | 1.23 | spherical_structure | 0.080010273 | 273 | 3.921499
6 | nitrate_mg_source | aqueous_dmf_system | other_treatment | 4.59 | 375 | 0.21 | 1.23 | spherical_structure | 0.09007691175 | 273 | 4.074841
6 | nitrate_mg_source | aqueous_dmf_system | other_treatment | 4.59 | 375 | 0.21 | 1.23 | spherical_structure | 0.1001608 | 273 | 4.204224
6 | nitrate_mg_source | aqueous_dmf_system | other_treatment | 4.59 | 375 | 0.21 | 1.23 | spherical_structure | 0.0007558845 | 298 | 0.2364832
6 | nitrate_mg_source | aqueous_dmf_system | other_treatment | 4.59 | 375 | 0.21 | 1.23 | spherical_structure | 0.00232135575 | 298 | 0.5287926
6 | nitrate_mg_source | aqueous_dmf_system | other_treatment | 4.59 | 375 | 0.21 | 1.23 | spherical_structure | 0.00517872075 | 298 | 0.9337131
6 | nitrate_mg_source | aqueous_dmf_system | other_treatment | 4.59 | 375 | 0.21 | 1.23 | spherical_structure | 0.00845557125 | 298 | 1.248784
6 | nitrate_mg_source | aqueous_dmf_system | other_treatment | 4.59 | 375 | 0.21 | 1.23 | spherical_structure | 0.01033008375 | 298 | 1.391345
6 | nitrate_mg_source | aqueous_dmf_system | other_treatment | 4.59 | 375 | 0.21 | 1.23 | spherical_structure | 0.019340916 | 298 | 1.844185
6 | nitrate_mg_source | aqueous_dmf_system | other_treatment | 4.59 | 375 | 0.21 | 1.23 | spherical_structure | 0.03022626075 | 298 | 2.203582
6 | nitrate_mg_source | aqueous_dmf_system | other_treatment | 4.59 | 375 | 0.21 | 1.23 | spherical_structure | 0.04023717075 | 298 | 2.45516
6 | nitrate_mg_source | aqueous_dmf_system | other_treatment | 4.59 | 375 | 0.21 | 1.23 | spherical_structure | 0.04981238325 | 298 | 2.674392
6 | nitrate_mg_source | aqueous_dmf_system | other_treatment | 4.59 | 375 | 0.21 | 1.23 | spherical_structure | 0.06002391675 | 298 | 2.864872
6 | nitrate_mg_source | aqueous_dmf_system | other_treatment | 4.59 | 375 | 0.21 | 1.23 | spherical_structure | 0.07003584 | 298 | 3.038581
6 | nitrate_mg_source | aqueous_dmf_system | other_treatment | 4.59 | 375 | 0.21 | 1.23 | spherical_structure | 0.0800285115 | 298 | 3.178745
6 | nitrate_mg_source | aqueous_dmf_system | other_treatment | 4.59 | 375 | 0.21 | 1.23 | spherical_structure | 0.09002219625 | 298 | 3.308128
6 | nitrate_mg_source | aqueous_dmf_system | other_treatment | 4.59 | 375 | 0.21 | 1.23 | spherical_structure | 0.099724065 | 298 | 3.441105
6 | nitrate_mg_source | aqueous_dmf_system | other_treatment | 4.59 | 375 | 0.21 | 1.23 | spherical_structure | 0.033828 | 273 | 2.664056
6 | nitrate_mg_source | aqueous_dmf_system | other_treatment | 4.59 | 375 | 0.21 | 1.23 | spherical_structure | 0.095711 | 273 | 4.108889
6 | nitrate_mg_source | aqueous_dmf_system | other_treatment | 4.59 | 375 | 0.21 | 1.23 | spherical_structure | 0.185913 | 273 | 5.131101
6 | nitrate_mg_source | aqueous_dmf_system | other_treatment | 4.59 | 375 | 0.21 | 1.23 | spherical_structure | 0.318594 | 273 | 5.952568
6 | nitrate_mg_source | aqueous_dmf_system | other_treatment | 4.59 | 375 | 0.21 | 1.23 | spherical_structure | 0.421908 | 273 | 6.464995
6 | nitrate_mg_source | aqueous_dmf_system | other_treatment | 4.59 | 375 | 0.21 | 1.23 | spherical_structure | 0.52155 | 273 | 6.789884
6 | nitrate_mg_source | aqueous_dmf_system | other_treatment | 4.59 | 375 | 0.21 | 1.23 | spherical_structure | 0.621192 | 273 | 6.990629
6 | nitrate_mg_source | aqueous_dmf_system | other_treatment | 4.59 | 375 | 0.21 | 1.23 | spherical_structure | 0.720834 | 273 | 7.273256
6 | nitrate_mg_source | aqueous_dmf_system | other_treatment | 4.59 | 375 | 0.21 | 1.23 | spherical_structure | 0.821525 | 273 | 7.495132
6 | nitrate_mg_source | aqueous_dmf_system | other_treatment | 4.59 | 375 | 0.21 | 1.23 | spherical_structure | 0.919069 | 273 | 7.72229
6 | nitrate_mg_source | aqueous_dmf_system | other_treatment | 4.59 | 375 | 0.21 | 1.23 | spherical_structure | 1.021333 | 273 | 7.87549
6 | nitrate_mg_source | aqueous_dmf_system | other_treatment | 4.59 | 375 | 0.21 | 1.23 | spherical_structure | 1.266767 | 273 | 8.131703
6 | nitrate_mg_source | aqueous_dmf_system | other_treatment | 4.59 | 375 | 0.21 | 1.23 | spherical_structure | 1.516921 | 273 | 8.364144
6 | nitrate_mg_source | aqueous_dmf_system | other_treatment | 4.59 | 375 | 0.21 | 1.23 | spherical_structure | 1.764977 | 273 | 8.541116
6 | nitrate_mg_source | aqueous_dmf_system | other_treatment | 4.59 | 375 | 0.21 | 1.23 | spherical_structure | 2.013033 | 273 | 8.818461
6 | nitrate_mg_source | aqueous_dmf_system | other_treatment | 4.59 | 375 | 0.21 | 1.23 | spherical_structure | 2.459325 | 273 | 9.25957
6 | nitrate_mg_source | aqueous_dmf_system | other_treatment | 4.59 | 375 | 0.21 | 1.23 | spherical_structure | 2.949144 | 273 | 9.658418
7 | nitrate_mg_source | aqueous_dmf_system | other_treatment | 3.18 | 261.24 | 0.23 | 12.75 | spherical_structure | 0.000835 | 298 | 0.01282
7 | nitrate_mg_source | aqueous_dmf_system | other_treatment | 3.18 | 261.24 | 0.23 | 12.75 | spherical_structure | 0.001649 | 298 | 0.02747
7 | nitrate_mg_source | aqueous_dmf_system | other_treatment | 3.18 | 261.24 | 0.23 | 12.75 | spherical_structure | 0.002987 | 298 | 0.04271
7 | nitrate_mg_source | aqueous_dmf_system | other_treatment | 3.18 | 261.24 | 0.23 | 12.75 | spherical_structure | 0.004221 | 298 | 0.05856
7 | nitrate_mg_source | aqueous_dmf_system | other_treatment | 3.18 | 261.24 | 0.23 | 12.75 | spherical_structure | 0.005534 | 298 | 0.07306
7 | nitrate_mg_source | aqueous_dmf_system | other_treatment | 3.18 | 261.24 | 0.23 | 12.75 | spherical_structure | 0.007214 | 298 | 0.08756
7 | nitrate_mg_source | aqueous_dmf_system | other_treatment | 3.18 | 261.24 | 0.23 | 12.75 | spherical_structure | 0.008842 | 298 | 0.10251
7 | nitrate_mg_source | aqueous_dmf_system | other_treatment | 3.18 | 261.24 | 0.23 | 12.75 | spherical_structure | 0.010706 | 298 | 0.11626
7 | nitrate_mg_source | aqueous_dmf_system | other_treatment | 3.18 | 261.24 | 0.23 | 12.75 | spherical_structure | 0.012702 | 298 | 0.13016
7 | nitrate_mg_source | aqueous_dmf_system | other_treatment | 3.18 | 261.24 | 0.23 | 12.75 | spherical_structure | 0.014539 | 298 | 0.14451
7 | nitrate_mg_source | aqueous_dmf_system | other_treatment | 3.18 | 261.24 | 0.23 | 12.75 | spherical_structure | 0.016587 | 298 | 0.15692
7 | nitrate_mg_source | aqueous_dmf_system | other_treatment | 3.18 | 261.24 | 0.23 | 12.75 | spherical_structure | 0.018898 | 298 | 0.17187
7 | nitrate_mg_source | aqueous_dmf_system | other_treatment | 3.18 | 261.24 | 0.23 | 12.75 | spherical_structure | 0.020762 | 298 | 0.18203
7 | nitrate_mg_source | aqueous_dmf_system | other_treatment | 3.18 | 261.24 | 0.23 | 12.75 | spherical_structure | 0.023256 | 298 | 0.19624
7 | nitrate_mg_source | aqueous_dmf_system | other_treatment | 3.18 | 261.24 | 0.23 | 12.75 | spherical_structure | 0.025802 | 298 | 0.20954
7 | nitrate_mg_source | aqueous_dmf_system | other_treatment | 3.18 | 261.24 | 0.23 | 12.75 | spherical_structure | 0.027798 | 298 | 0.22015
7 | nitrate_mg_source | aqueous_dmf_system | other_treatment | 3.18 | 261.24 | 0.23 | 12.75 | spherical_structure | 0.031001 | 298 | 0.23465
7 | nitrate_mg_source | aqueous_dmf_system | other_treatment | 3.18 | 261.24 | 0.23 | 12.75 | spherical_structure | 0.033626 | 298 | 0.24721
7 | nitrate_mg_source | aqueous_dmf_system | other_treatment | 3.18 | 261.24 | 0.23 | 12.75 | spherical_structure | 0.036934 | 298 | 0.26171
7 | nitrate_mg_source | aqueous_dmf_system | other_treatment | 3.18 | 261.24 | 0.23 | 12.75 | spherical_structure | 0.040347 | 298 | 0.27591
7 | nitrate_mg_source | aqueous_dmf_system | other_treatment | 3.18 | 261.24 | 0.23 | 12.75 | spherical_structure | 0.043944 | 298 | 0.29011
7 | nitrate_mg_source | aqueous_dmf_system | other_treatment | 3.18 | 261.24 | 0.23 | 12.75 | spherical_structure | 0.047436 | 298 | 0.30461
7 | nitrate_mg_source | aqueous_dmf_system | other_treatment | 3.18 | 261.24 | 0.23 | 12.75 | spherical_structure | 0.051899 | 298 | 0.32165
7 | nitrate_mg_source | aqueous_dmf_system | other_treatment | 3.18 | 261.24 | 0.23 | 12.75 | spherical_structure | 0.055575 | 298 | 0.33466
7 | nitrate_mg_source | aqueous_dmf_system | other_treatment | 3.18 | 261.24 | 0.23 | 12.75 | spherical_structure | 0.059565 | 298 | 0.34856
7 | nitrate_mg_source | aqueous_dmf_system | other_treatment | 3.18 | 261.24 | 0.23 | 12.75 | spherical_structure | 0.065236 | 298 | 0.36904
7 | nitrate_mg_source | aqueous_dmf_system | other_treatment | 3.18 | 261.24 | 0.23 | 12.75 | spherical_structure | 0.07201 | 298 | 0.38967
7 | nitrate_mg_source | aqueous_dmf_system | other_treatment | 3.18 | 261.24 | 0.23 | 12.75 | spherical_structure | 0.078284 | 298 | 0.40985
7 | nitrate_mg_source | aqueous_dmf_system | other_treatment | 3.18 | 261.24 | 0.23 | 12.75 | spherical_structure | 0.083404 | 298 | 0.42644
7 | nitrate_mg_source | aqueous_dmf_system | other_treatment | 3.18 | 261.24 | 0.23 | 12.75 | spherical_structure | 0.08981 | 298 | 0.44378
7 | nitrate_mg_source | aqueous_dmf_system | other_treatment | 3.18 | 261.24 | 0.23 | 12.75 | spherical_structure | 0.097161 | 298 | 0.46381
7 | nitrate_mg_source | aqueous_dmf_system | other_treatment | 3.18 | 261.24 | 0.23 | 12.75 | spherical_structure | 0.103488 | 298 | 0.4819
7 | nitrate_mg_source | aqueous_dmf_system | other_treatment | 3.18 | 261.24 | 0.23 | 12.75 | spherical_structure | 0.108608 | 298 | 0.4964
7 | nitrate_mg_source | aqueous_dmf_system | other_treatment | 3.18 | 261.24 | 0.23 | 12.75 | spherical_structure | 0.113124 | 298 | 0.50821
7 | nitrate_mg_source | aqueous_dmf_system | other_treatment | 3.18 | 261.24 | 0.23 | 12.75 | spherical_structure | 0.120396 | 298 | 0.53004
8 | acetate_mg_source | aqueous_dmf_system | polymer_treatment | 2.99763 | 73.07 | 0.18 | 10.07 | flower_like_structure | 0.001856 | 273 | 0.06992
8 | acetate_mg_source | aqueous_dmf_system | polymer_treatment | 2.99763 | 73.07 | 0.18 | 10.07 | flower_like_structure | 0.005064 | 273 | 0.1435
8 | acetate_mg_source | aqueous_dmf_system | polymer_treatment | 2.99763 | 73.07 | 0.18 | 10.07 | flower_like_structure | 0.009142 | 273 | 0.17893
8 | acetate_mg_source | aqueous_dmf_system | polymer_treatment | 2.99763 | 73.07 | 0.18 | 10.07 | flower_like_structure | 0.011846 | 273 | 0.20073
8 | acetate_mg_source | aqueous_dmf_system | polymer_treatment | 2.99763 | 73.07 | 0.18 | 10.07 | flower_like_structure | 0.014802 | 273 | 0.2209
8 | acetate_mg_source | aqueous_dmf_system | polymer_treatment | 2.99763 | 73.07 | 0.18 | 10.07 | flower_like_structure | 0.017574 | 273 | 0.23889
8 | acetate_mg_source | aqueous_dmf_system | polymer_treatment | 2.99763 | 73.07 | 0.18 | 10.07 | flower_like_structure | 0.01998 | 273 | 0.25415
8 | acetate_mg_source | aqueous_dmf_system | polymer_treatment | 2.99763 | 73.07 | 0.18 | 10.07 | flower_like_structure | 0.022363 | 273 | 0.26505
8 | acetate_mg_source | aqueous_dmf_system | polymer_treatment | 2.99763 | 73.07 | 0.18 | 10.07 | flower_like_structure | 0.025021 | 273 | 0.28194
8 | acetate_mg_source | aqueous_dmf_system | polymer_treatment | 2.99763 | 73.07 | 0.18 | 10.07 | flower_like_structure | 0.027335 | 273 | 0.29285
8 | acetate_mg_source | aqueous_dmf_system | polymer_treatment | 2.99763 | 73.07 | 0.18 | 10.07 | flower_like_structure | 0.029856 | 273 | 0.3032
8 | acetate_mg_source | aqueous_dmf_system | polymer_treatment | 2.99763 | 73.07 | 0.18 | 10.07 | flower_like_structure | 0.034713 | 273 | 0.325
8 | acetate_mg_source | aqueous_dmf_system | polymer_treatment | 2.99763 | 73.07 | 0.18 | 10.07 | flower_like_structure | 0.039479 | 273 | 0.34353
8 | acetate_mg_source | aqueous_dmf_system | polymer_treatment | 2.99763 | 73.07 | 0.18 | 10.07 | flower_like_structure | 0.044726 | 273 | 0.36316
8 | acetate_mg_source | aqueous_dmf_system | polymer_treatment | 2.99763 | 73.07 | 0.18 | 10.07 | flower_like_structure | 0.04979 | 273 | 0.38005
8 | acetate_mg_source | aqueous_dmf_system | polymer_treatment | 2.99763 | 73.07 | 0.18 | 10.07 | flower_like_structure | 0.05451 | 273 | 0.40022
8 | acetate_mg_source | aqueous_dmf_system | polymer_treatment | 2.99763 | 73.07 | 0.18 | 10.07 | flower_like_structure | 0.059482 | 273 | 0.41657
8 | acetate_mg_source | aqueous_dmf_system | polymer_treatment | 2.99763 | 73.07 | 0.18 | 10.07 | flower_like_structure | 0.064569 | 273 | 0.43238
8 | acetate_mg_source | aqueous_dmf_system | polymer_treatment | 2.99763 | 73.07 | 0.18 | 10.07 | flower_like_structure | 0.069472 | 273 | 0.45091
8 | acetate_mg_source | aqueous_dmf_system | polymer_treatment | 2.99763 | 73.07 | 0.18 | 10.07 | flower_like_structure | 0.074444 | 273 | 0.4629
8 | acetate_mg_source | aqueous_dmf_system | polymer_treatment | 2.99763 | 73.07 | 0.18 | 10.07 | flower_like_structure | 0.079531 | 273 | 0.48034
8 | acetate_mg_source | aqueous_dmf_system | polymer_treatment | 2.99763 | 73.07 | 0.18 | 10.07 | flower_like_structure | 0.084434 | 273 | 0.50378
8 | acetate_mg_source | aqueous_dmf_system | polymer_treatment | 2.99763 | 73.07 | 0.18 | 10.07 | flower_like_structure | 0.089292 | 273 | 0.53593
8 | acetate_mg_source | aqueous_dmf_system | polymer_treatment | 2.99763 | 73.07 | 0.18 | 10.07 | flower_like_structure | 0.094241 | 273 | 0.567
8 | acetate_mg_source | aqueous_dmf_system | polymer_treatment | 2.99763 | 73.07 | 0.18 | 10.07 | flower_like_structure | 0.097998 | 273 | 0.60188
8 | acetate_mg_source | aqueous_dmf_system | polymer_treatment | 2.99763 | 73.07 | 0.18 | 10.07 | flower_like_structure | 0.100313 | 273 | 0.6384
8 | acetate_mg_source | aqueous_dmf_system | polymer_treatment | 2.99763 | 73.07 | 0.18 | 10.07 | flower_like_structure | 0.002628 | 298 | 0.02722
8 | acetate_mg_source | aqueous_dmf_system | polymer_treatment | 2.99763 | 73.07 | 0.18 | 10.07 | flower_like_structure | 0.006231 | 298 | 0.0774
8 | acetate_mg_source | aqueous_dmf_system | polymer_treatment | 2.99763 | 73.07 | 0.18 | 10.07 | flower_like_structure | 0.009236 | 298 | 0.10299
8 | acetate_mg_source | aqueous_dmf_system | polymer_treatment | 2.99763 | 73.07 | 0.18 | 10.07 | flower_like_structure | 0.014055 | 298 | 0.13103
8 | acetate_mg_source | aqueous_dmf_system | polymer_treatment | 2.99763 | 73.07 | 0.18 | 10.07 | flower_like_structure | 0.015431 | 298 | 0.14383
8 | acetate_mg_source | aqueous_dmf_system | polymer_treatment | 2.99763 | 73.07 | 0.18 | 10.07 | flower_like_structure | 0.017588 | 298 | 0.15465
8 | acetate_mg_source | aqueous_dmf_system | polymer_treatment | 2.99763 | 73.07 | 0.18 | 10.07 | flower_like_structure | 0.020043 | 298 | 0.16941
8 | acetate_mg_source | aqueous_dmf_system | polymer_treatment | 2.99763 | 73.07 | 0.18 | 10.07 | flower_like_structure | 0.023003 | 298 | 0.18171
8 | acetate_mg_source | aqueous_dmf_system | polymer_treatment | 2.99763 | 73.07 | 0.18 | 10.07 | flower_like_structure | 0.025022 | 298 | 0.19205
8 | acetate_mg_source | aqueous_dmf_system | polymer_treatment | 2.99763 | 73.07 | 0.18 | 10.07 | flower_like_structure | 0.027569 | 298 | 0.20238
8 | acetate_mg_source | aqueous_dmf_system | polymer_treatment | 2.99763 | 73.07 | 0.18 | 10.07 | flower_like_structure | 0.030277 | 298 | 0.21468
8 | acetate_mg_source | aqueous_dmf_system | polymer_treatment | 2.99763 | 73.07 | 0.18 | 10.07 | flower_like_structure | 0.034659 | 298 | 0.22993
8 | acetate_mg_source | aqueous_dmf_system | polymer_treatment | 2.99763 | 73.07 | 0.18 | 10.07 | flower_like_structure | 0.0395 | 298 | 0.24666
8 | acetate_mg_source | aqueous_dmf_system | polymer_treatment | 2.99763 | 73.07 | 0.18 | 10.07 | flower_like_structure | 0.04464 | 298 | 0.26142
8 | acetate_mg_source | aqueous_dmf_system | polymer_treatment | 2.99763 | 73.07 | 0.18 | 10.07 | flower_like_structure | 0.049825 | 298 | 0.2752
8 | acetate_mg_source | aqueous_dmf_system | polymer_treatment | 2.99763 | 73.07 | 0.18 | 10.07 | flower_like_structure | 0.05469 | 298 | 0.28996
8 | acetate_mg_source | aqueous_dmf_system | polymer_treatment | 2.99763 | 73.07 | 0.18 | 10.07 | flower_like_structure | 0.0596 | 298 | 0.30521
8 | acetate_mg_source | aqueous_dmf_system | polymer_treatment | 2.99763 | 73.07 | 0.18 | 10.07 | flower_like_structure | 0.064533 | 298 | 0.32145
8 | acetate_mg_source | aqueous_dmf_system | polymer_treatment | 2.99763 | 73.07 | 0.18 | 10.07 | flower_like_structure | 0.069718 | 298 | 0.33768
8 | acetate_mg_source | aqueous_dmf_system | polymer_treatment | 2.99763 | 73.07 | 0.18 | 10.07 | flower_like_structure | 0.07456 | 298 | 0.349
8 | acetate_mg_source | aqueous_dmf_system | polymer_treatment | 2.99763 | 73.07 | 0.18 | 10.07 | flower_like_structure | 0.079539 | 298 | 0.36327
8 | acetate_mg_source | aqueous_dmf_system | polymer_treatment | 2.99763 | 73.07 | 0.18 | 10.07 | flower_like_structure | 0.084495 | 298 | 0.37901
8 | acetate_mg_source | aqueous_dmf_system | polymer_treatment | 2.99763 | 73.07 | 0.18 | 10.07 | flower_like_structure | 0.089451 | 298 | 0.39623
8 | acetate_mg_source | aqueous_dmf_system | polymer_treatment | 2.99763 | 73.07 | 0.18 | 10.07 | flower_like_structure | 0.094154 | 298 | 0.41739
8 | acetate_mg_source | aqueous_dmf_system | polymer_treatment | 2.99763 | 73.07 | 0.18 | 10.07 | flower_like_structure | 0.097986 | 298 | 0.44986
8 | acetate_mg_source | aqueous_dmf_system | polymer_treatment | 2.99763 | 73.07 | 0.18 | 10.07 | flower_like_structure | 0.100349 | 298 | 0.46266
8 | acetate_mg_source | aqueous_dmf_system | polymer_treatment | 3.001186 | 130.42 | 0.27 | 8.35 | flower_like_structure | 0.000733 | 273 | 0.20237
8 | acetate_mg_source | aqueous_dmf_system | polymer_treatment | 3.001186 | 130.42 | 0.27 | 8.35 | flower_like_structure | 0.00275 | 273 | 0.3359
8 | acetate_mg_source | aqueous_dmf_system | polymer_treatment | 3.001186 | 130.42 | 0.27 | 8.35 | flower_like_structure | 0.005797 | 273 | 0.43129
8 | acetate_mg_source | aqueous_dmf_system | polymer_treatment | 3.001186 | 130.42 | 0.27 | 8.35 | flower_like_structure | 0.008707 | 273 | 0.49396
8 | acetate_mg_source | aqueous_dmf_system | polymer_treatment | 3.001186 | 130.42 | 0.27 | 8.35 | flower_like_structure | 0.011273 | 273 | 0.53048
8 | acetate_mg_source | aqueous_dmf_system | polymer_treatment | 3.001186 | 130.42 | 0.27 | 8.35 | flower_like_structure | 0.012373 | 273 | 0.55174
8 | acetate_mg_source | aqueous_dmf_system | polymer_treatment | 3.001186 | 130.42 | 0.27 | 8.35 | flower_like_structure | 0.01439 | 273 | 0.58117
8 | acetate_mg_source | aqueous_dmf_system | polymer_treatment | 3.001186 | 130.42 | 0.27 | 8.35 | flower_like_structure | 0.017162 | 273 | 0.61932
8 | acetate_mg_source | aqueous_dmf_system | polymer_treatment | 3.001186 | 130.42 | 0.27 | 8.35 | flower_like_structure | 0.019912 | 273 | 0.65366
8 | acetate_mg_source | aqueous_dmf_system | polymer_treatment | 3.001186 | 130.42 | 0.27 | 8.35 | flower_like_structure | 0.022409 | 273 | 0.682
8 | acetate_mg_source | aqueous_dmf_system | polymer_treatment | 3.001186 | 130.42 | 0.27 | 8.35 | flower_like_structure | 0.024632 | 273 | 0.70326
8 | acetate_mg_source | aqueous_dmf_system | polymer_treatment | 3.001186 | 130.42 | 0.27 | 8.35 | flower_like_structure | 0.027335 | 273 | 0.73106
8 | acetate_mg_source | aqueous_dmf_system | polymer_treatment | 3.001186 | 130.42 | 0.27 | 8.35 | flower_like_structure | 0.029466 | 273 | 0.75449
8 | acetate_mg_source | aqueous_dmf_system | polymer_treatment | 3.001186 | 130.42 | 0.27 | 8.35 | flower_like_structure | 0.034392 | 273 | 0.80028
8 | acetate_mg_source | aqueous_dmf_system | polymer_treatment | 3.001186 | 130.42 | 0.27 | 8.35 | flower_like_structure | 0.039387 | 273 | 0.84006
8 | acetate_mg_source | aqueous_dmf_system | polymer_treatment | 3.001186 | 130.42 | 0.27 | 8.35 | flower_like_structure | 0.044428 | 273 | 0.87604
8 | acetate_mg_source | aqueous_dmf_system | polymer_treatment | 3.001186 | 130.42 | 0.27 | 8.35 | flower_like_structure | 0.049286 | 273 | 0.91256
8 | acetate_mg_source | aqueous_dmf_system | polymer_treatment | 3.001186 | 130.42 | 0.27 | 8.35 | flower_like_structure | 0.054258 | 273 | 0.95725
8 | acetate_mg_source | aqueous_dmf_system | polymer_treatment | 3.001186 | 130.42 | 0.27 | 8.35 | flower_like_structure | 0.059322 | 273 | 0.98505
8 | acetate_mg_source | aqueous_dmf_system | polymer_treatment | 3.001186 | 130.42 | 0.27 | 8.35 | flower_like_structure | 0.064385 | 273 | 1.01448
8 | acetate_mg_source | aqueous_dmf_system | polymer_treatment | 3.001186 | 130.42 | 0.27 | 8.35 | flower_like_structure | 0.069357 | 273 | 1.04445
8 | acetate_mg_source | aqueous_dmf_system | polymer_treatment | 3.001186 | 130.42 | 0.27 | 8.35 | flower_like_structure | 0.074284 | 273 | 1.08424
8 | acetate_mg_source | aqueous_dmf_system | polymer_treatment | 3.001186 | 130.42 | 0.27 | 8.35 | flower_like_structure | 0.079485 | 273 | 1.11367
8 | acetate_mg_source | aqueous_dmf_system | polymer_treatment | 3.001186 | 130.42 | 0.27 | 8.35 | flower_like_structure | 0.084045 | 273 | 1.14965
8 | acetate_mg_source | aqueous_dmf_system | polymer_treatment | 3.001186 | 130.42 | 0.27 | 8.35 | flower_like_structure | 0.089177 | 273 | 1.18617
8 | acetate_mg_source | aqueous_dmf_system | polymer_treatment | 3.001186 | 130.42 | 0.27 | 8.35 | flower_like_structure | 0.094012 | 273 | 1.23086
8 | acetate_mg_source | aqueous_dmf_system | polymer_treatment | 3.001186 | 130.42 | 0.27 | 8.35 | flower_like_structure | 0.097953 | 273 | 1.27664
8 | acetate_mg_source | aqueous_dmf_system | polymer_treatment | 3.001186 | 130.42 | 0.27 | 8.35 | flower_like_structure | 0.100519 | 273 | 1.32788
8 | acetate_mg_source | aqueous_dmf_system | polymer_treatment | 3.001186 | 130.42 | 0.27 | 8.35 | flower_like_structure | 0.00054 | 298 | 0.15022
8 | acetate_mg_source | aqueous_dmf_system | polymer_treatment | 3.001186 | 130.42 | 0.27 | 8.35 | flower_like_structure | 0.003363 | 298 | 0.24322
8 | acetate_mg_source | aqueous_dmf_system | polymer_treatment | 3.001186 | 130.42 | 0.27 | 8.35 | flower_like_structure | 0.005703 | 298 | 0.33129
8 | acetate_mg_source | aqueous_dmf_system | polymer_treatment | 3.001186 | 130.42 | 0.27 | 8.35 | flower_like_structure | 0.00841 | 298 | 0.39525
8 | acetate_mg_source | aqueous_dmf_system | polymer_treatment | 3.001186 | 130.42 | 0.27 | 8.35 | flower_like_structure | 0.011026 | 298 | 0.43363
8 | acetate_mg_source | aqueous_dmf_system | polymer_treatment | 3.001186 | 130.42 | 0.27 | 8.35 | flower_like_structure | 0.012472 | 298 | 0.46315
8 | acetate_mg_source | aqueous_dmf_system | polymer_treatment | 3.001186 | 130.42 | 0.27 | 8.35 | flower_like_structure | 0.014904 | 298 | 0.48923
8 | acetate_mg_source | aqueous_dmf_system | polymer_treatment | 3.001186 | 130.42 | 0.27 | 8.35 | flower_like_structure | 0.017565 | 298 | 0.52367
8 | acetate_mg_source | aqueous_dmf_system | polymer_treatment | 3.001186 | 130.42 | 0.27 | 8.35 | flower_like_structure | 0.019791 | 298 | 0.54778
8 | acetate_mg_source | aqueous_dmf_system | polymer_treatment | 3.001186 | 130.42 | 0.27 | 8.35 | flower_like_structure | 0.022453 | 298 | 0.57631
8 | acetate_mg_source | aqueous_dmf_system | polymer_treatment | 3.001186 | 130.42 | 0.27 | 8.35 | flower_like_structure | 0.024678 | 298 | 0.59747
8 | acetate_mg_source | aqueous_dmf_system | polymer_treatment | 3.001186 | 130.42 | 0.27 | 8.35 | flower_like_structure | 0.027615 | 298 | 0.62256
8 | acetate_mg_source | aqueous_dmf_system | polymer_treatment | 3.001186 | 130.42 | 0.27 | 8.35 | flower_like_structure | 0.029841 | 298 | 0.64028
8 | acetate_mg_source | aqueous_dmf_system | polymer_treatment | 3.001186 | 130.42 | 0.27 | 8.35 | flower_like_structure | 0.034384 | 298 | 0.67718
8 | acetate_mg_source | aqueous_dmf_system | polymer_treatment | 3.001186 | 130.42 | 0.27 | 8.35 | flower_like_structure | 0.039982 | 298 | 0.71408
8 | acetate_mg_source | aqueous_dmf_system | polymer_treatment | 3.001186 | 130.42 | 0.27 | 8.35 | flower_like_structure | 0.044801 | 298 | 0.74508
8 | acetate_mg_source | aqueous_dmf_system | polymer_treatment | 3.001186 | 130.42 | 0.27 | 8.35 | flower_like_structure | 0.049183 | 298 | 0.77263
8 | acetate_mg_source | aqueous_dmf_system | polymer_treatment | 3.001186 | 130.42 | 0.27 | 8.35 | flower_like_structure | 0.05446 | 298 | 0.80117
8 | acetate_mg_source | aqueous_dmf_system | polymer_treatment | 3.001186 | 130.42 | 0.27 | 8.35 | flower_like_structure | 0.059347 | 298 | 0.82971
8 | acetate_mg_source | aqueous_dmf_system | polymer_treatment | 3.001186 | 130.42 | 0.27 | 8.35 | flower_like_structure | 0.064326 | 298 | 0.85923
8 | acetate_mg_source | aqueous_dmf_system | polymer_treatment | 3.001186 | 130.42 | 0.27 | 8.35 | flower_like_structure | 0.069328 | 298 | 0.88924
8 | acetate_mg_source | aqueous_dmf_system | polymer_treatment | 3.001186 | 130.42 | 0.27 | 8.35 | flower_like_structure | 0.074422 | 298 | 0.91187
8 | acetate_mg_source | aqueous_dmf_system | polymer_treatment | 3.001186 | 130.42 | 0.27 | 8.35 | flower_like_structure | 0.079309 | 298 | 0.94041
8 | acetate_mg_source | aqueous_dmf_system | polymer_treatment | 3.001186 | 130.42 | 0.27 | 8.35 | flower_like_structure | 0.084518 | 298 | 0.96649
8 | acetate_mg_source | aqueous_dmf_system | polymer_treatment | 3.001186 | 130.42 | 0.27 | 8.35 | flower_like_structure | 0.089359 | 298 | 0.99404
8 | acetate_mg_source | aqueous_dmf_system | polymer_treatment | 3.001186 | 130.42 | 0.27 | 8.35 | flower_like_structure | 0.094223 | 298 | 1.02848
8 | acetate_mg_source | aqueous_dmf_system | polymer_treatment | 3.001186 | 130.42 | 0.27 | 8.35 | flower_like_structure | 0.098009 | 298 | 1.07129
8 | acetate_mg_source | aqueous_dmf_system | polymer_treatment | 3.001186 | 130.42 | 0.27 | 8.35 | flower_like_structure | 0.100992 | 298 | 1.10819
8 | acetate_mg_source | aqueous_dmf_system | polymer_treatment | 3 | 160.37 | 0.36 | 9.11 | flower_like_structure | 0.000802 | 273 | 0.26559
8 | acetate_mg_source | aqueous_dmf_system | polymer_treatment | 3 | 160.37 | 0.36 | 9.11 | flower_like_structure | 0.002337 | 273 | 0.37242
8 | acetate_mg_source | aqueous_dmf_system | polymer_treatment | 3 | 160.37 | 0.36 | 9.11 | flower_like_structure | 0.004835 | 273 | 0.44818
8 | acetate_mg_source | aqueous_dmf_system | polymer_treatment | 3 | 160.37 | 0.36 | 9.11 | flower_like_structure | 0.007745 | 273 | 0.53212
8 | acetate_mg_source | aqueous_dmf_system | polymer_treatment | 3 | 160.37 | 0.36 | 9.11 | flower_like_structure | 0.01093 | 273 | 0.60624
8 | acetate_mg_source | aqueous_dmf_system | polymer_treatment | 3 | 160.37 | 0.36 | 9.11 | flower_like_structure | 0.012511 | 273 | 0.63949
8 | acetate_mg_source | aqueous_dmf_system | polymer_treatment | 3 | 160.37 | 0.36 | 9.11 | flower_like_structure | 0.015008 | 273 | 0.682
8 | acetate_mg_source | aqueous_dmf_system | polymer_treatment | 3 | 160.37 | 0.36 | 9.11 | flower_like_structure | 0.017437 | 273 | 0.72179
8 | acetate_mg_source | aqueous_dmf_system | polymer_treatment | 3 | 160.37 | 0.36 | 9.11 | flower_like_structure | 0.019912 | 273 | 0.75613
8 | acetate_mg_source | aqueous_dmf_system | polymer_treatment | 3 | 160.37 | 0.36 | 9.11 | flower_like_structure | 0.022478 | 273 | 0.79265
8 | acetate_mg_source | aqueous_dmf_system | polymer_treatment | 3 | 160.37 | 0.36 | 9.11 | flower_like_structure | 0.024632 | 273 | 0.82208
8 | acetate_mg_source | aqueous_dmf_system | polymer_treatment | 3 | 160.37 | 0.36 | 9.11 | flower_like_structure | 0.027267 | 273 | 0.85151
8 | acetate_mg_source | aqueous_dmf_system | polymer_treatment | 3 | 160.37 | 0.36 | 9.11 | flower_like_structure | 0.029627 | 273 | 0.88149
8 | acetate_mg_source | aqueous_dmf_system | polymer_treatment | 3 | 160.37 | 0.36 | 9.11 | flower_like_structure | 0.03453 | 273 | 0.93054
8 | acetate_mg_source | aqueous_dmf_system | polymer_treatment | 3 | 160.37 | 0.36 | 9.11 | flower_like_structure | 0.039662 | 273 | 0.9736
8 | acetate_mg_source | aqueous_dmf_system | polymer_treatment | 3 | 160.37 | 0.36 | 9.11 | flower_like_structure | 0.044566 | 273 | 1.01339
8 | acetate_mg_source | aqueous_dmf_system | polymer_treatment | 3 | 160.37 | 0.36 | 9.11 | flower_like_structure | 0.049767 | 273 | 1.05263
8 | acetate_mg_source | aqueous_dmf_system | polymer_treatment | 3 | 160.37 | 0.36 | 9.11 | flower_like_structure | 0.054556 | 273 | 1.09242
8 | acetate_mg_source | aqueous_dmf_system | polymer_treatment | 3 | 160.37 | 0.36 | 9.11 | flower_like_structure | 0.059528 | 273 | 1.12839
8 | acetate_mg_source | aqueous_dmf_system | polymer_treatment | 3 | 160.37 | 0.36 | 9.11 | flower_like_structure | 0.064592 | 273 | 1.16491
8 | acetate_mg_source | aqueous_dmf_system | polymer_treatment | 3 | 160.37 | 0.36 | 9.11 | flower_like_structure | 0.069564 | 273 | 1.20088
8 | acetate_mg_source | aqueous_dmf_system | polymer_treatment | 3 | 160.37 | 0.36 | 9.11 | flower_like_structure | 0.074559 | 273 | 1.23903
8 | acetate_mg_source | aqueous_dmf_system | polymer_treatment | 3 | 160.37 | 0.36 | 9.11 | flower_like_structure | 0.079554 | 273 | 1.2701
8 | acetate_mg_source | aqueous_dmf_system | polymer_treatment | 3 | 160.37 | 0.36 | 9.11 | flower_like_structure | 0.084388 | 273 | 1.30662
8 | acetate_mg_source | aqueous_dmf_system | polymer_treatment | 3 | 160.37 | 0.36 | 9.11 | flower_like_structure | 0.089589 | 273 | 1.33932
8 | acetate_mg_source | aqueous_dmf_system | polymer_treatment | 3 | 160.37 | 0.36 | 9.11 | flower_like_structure | 0.094287 | 273 | 1.39383
8 | acetate_mg_source | aqueous_dmf_system | polymer_treatment | 3 | 160.37 | 0.36 | 9.11 | flower_like_structure | 0.097746 | 273 | 1.44833
8 | acetate_mg_source | aqueous_dmf_system | polymer_treatment | 3 | 160.37 | 0.36 | 9.11 | flower_like_structure | 0.100038 | 273 | 1.5061
8 | acetate_mg_source | aqueous_dmf_system | polymer_treatment | 3 | 160.37 | 0.36 | 9.11 | flower_like_structure | 0.00077 | 298 | 0.10742
8 | acetate_mg_source | aqueous_dmf_system | polymer_treatment | 3 | 160.37 | 0.36 | 9.11 | flower_like_structure | 0.002307 | 298 | 0.25748
8 | acetate_mg_source | aqueous_dmf_system | polymer_treatment | 3 | 160.37 | 0.36 | 9.11 | flower_like_structure | 0.005038 | 298 | 0.3859
8 | acetate_mg_source | aqueous_dmf_system | polymer_treatment | 3 | 160.37 | 0.36 | 9.11 | flower_like_structure | 0.008135 | 298 | 0.48086
8 | acetate_mg_source | aqueous_dmf_system | polymer_treatment | 3 | 160.37 | 0.36 | 9.11 | flower_like_structure | 0.01098 | 298 | 0.54974
8 | acetate_mg_source | aqueous_dmf_system | polymer_treatment | 3 | 160.37 | 0.36 | 9.11 | flower_like_structure | 0.012196 | 298 | 0.57976
8 | acetate_mg_source | aqueous_dmf_system | polymer_treatment | 3 | 160.37 | 0.36 | 9.11 | flower_like_structure | 0.015179 | 298 | 0.62847
8 | acetate_mg_source | aqueous_dmf_system | polymer_treatment | 3 | 160.37 | 0.36 | 9.11 | flower_like_structure | 0.017405 | 298 | 0.66045
8 | acetate_mg_source | aqueous_dmf_system | polymer_treatment | 3 | 160.37 | 0.36 | 9.11 | flower_like_structure | 0.019676 | 298 | 0.69489
8 | acetate_mg_source | aqueous_dmf_system | polymer_treatment | 3 | 160.37 | 0.36 | 9.11 | flower_like_structure | 0.022498 | 298 | 0.73179
8 | acetate_mg_source | aqueous_dmf_system | polymer_treatment | 3 | 160.37 | 0.36 | 9.11 | flower_like_structure | 0.025068 | 298 | 0.75836
8 | acetate_mg_source | aqueous_dmf_system | polymer_treatment | 3 | 160.37 | 0.36 | 9.11 | flower_like_structure | 0.02734 | 298 | 0.7869
8 | acetate_mg_source | aqueous_dmf_system | polymer_treatment | 3 | 160.37 | 0.36 | 9.11 | flower_like_structure | 0.029611 | 298 | 0.80953
8 | acetate_mg_source | aqueous_dmf_system | polymer_treatment | 3 | 160.37 | 0.36 | 9.11 | flower_like_structure | 0.034705 | 298 | 0.8548
8 | acetate_mg_source | aqueous_dmf_system | polymer_treatment | 3 | 160.37 | 0.36 | 9.11 | flower_like_structure | 0.039707 | 298 | 0.90006
8 | acetate_mg_source | aqueous_dmf_system | polymer_treatment | 3 | 160.37 | 0.36 | 9.11 | flower_like_structure | 0.044755 | 298 | 0.93943
8 | acetate_mg_source | aqueous_dmf_system | polymer_treatment | 3 | 160.37 | 0.36 | 9.11 | flower_like_structure | 0.049734 | 298 | 0.9783
8 | acetate_mg_source | aqueous_dmf_system | polymer_treatment | 3 | 160.37 | 0.36 | 9.11 | flower_like_structure | 0.054667 | 298 | 1.01421
8 | acetate_mg_source | aqueous_dmf_system | polymer_treatment | 3 | 160.37 | 0.36 | 9.11 | flower_like_structure | 0.059829 | 298 | 1.04521
8 | acetate_mg_source | aqueous_dmf_system | polymer_treatment | 3 | 160.37 | 0.36 | 9.11 | flower_like_structure | 0.064441 | 298 | 1.0831
8 | acetate_mg_source | aqueous_dmf_system | polymer_treatment | 3 | 160.37 | 0.36 | 9.11 | flower_like_structure | 0.069604 | 298 | 1.10819
8 | acetate_mg_source | aqueous_dmf_system | polymer_treatment | 3 | 160.37 | 0.36 | 9.11 | flower_like_structure | 0.074491 | 298 | 1.13771
8 | acetate_mg_source | aqueous_dmf_system | polymer_treatment | 3 | 160.37 | 0.36 | 9.11 | flower_like_structure | 0.079424 | 298 | 1.17117
8 | acetate_mg_source | aqueous_dmf_system | polymer_treatment | 3 | 160.37 | 0.36 | 9.11 | flower_like_structure | 0.084518 | 298 | 1.20118
8 | acetate_mg_source | aqueous_dmf_system | polymer_treatment | 3 | 160.37 | 0.36 | 9.11 | flower_like_structure | 0.089405 | 298 | 1.2307
8 | acetate_mg_source | aqueous_dmf_system | polymer_treatment | 3 | 160.37 | 0.36 | 9.11 | flower_like_structure | 0.094108 | 298 | 1.26514
8 | acetate_mg_source | aqueous_dmf_system | polymer_treatment | 3 | 160.37 | 0.36 | 9.11 | flower_like_structure | 0.097894 | 298 | 1.31139
8 | acetate_mg_source | aqueous_dmf_system | polymer_treatment | 3 | 160.37 | 0.36 | 9.11 | flower_like_structure | 0.100602 | 298 | 1.34239
8 | acetate_mg_source | aqueous_dmf_system | polymer_treatment | 3.001186 | 197.25 | 0.38 | 6.94 | flower_like_structure | 0.00094 | 273 | 0.31465
8 | acetate_mg_source | aqueous_dmf_system | polymer_treatment | 3.001186 | 197.25 | 0.38 | 6.94 | flower_like_structure | 0.00165 | 273 | 0.48906
8 | acetate_mg_source | aqueous_dmf_system | polymer_treatment | 3.001186 | 197.25 | 0.38 | 6.94 | flower_like_structure | 0.004629 | 273 | 0.67546
8 | acetate_mg_source | aqueous_dmf_system | polymer_treatment | 3.001186 | 197.25 | 0.38 | 6.94 | flower_like_structure | 0.008089 | 273 | 0.78393
8 | acetate_mg_source | aqueous_dmf_system | polymer_treatment | 3.001186 | 197.25 | 0.38 | 6.94 | flower_like_structure | 0.010998 | 273 | 0.85315
8 | acetate_mg_source | aqueous_dmf_system | polymer_treatment | 3.001186 | 197.25 | 0.38 | 6.94 | flower_like_structure | 0.01203 | 273 | 0.88476
8 | acetate_mg_source | aqueous_dmf_system | polymer_treatment | 3.001186 | 197.25 | 0.38 | 6.94 | flower_like_structure | 0.014733 | 273 | 0.93436
8 | acetate_mg_source | aqueous_dmf_system | polymer_treatment | 3.001186 | 197.25 | 0.38 | 6.94 | flower_like_structure | 0.017299 | 273 | 0.98178
8 | acetate_mg_source | aqueous_dmf_system | polymer_treatment | 3.001186 | 197.25 | 0.38 | 6.94 | flower_like_structure | 0.019705 | 273 | 1.03137
8 | acetate_mg_source | aqueous_dmf_system | polymer_treatment | 3.001186 | 197.25 | 0.38 | 6.94 | flower_like_structure | 0.022409 | 273 | 1.06735
8 | acetate_mg_source | aqueous_dmf_system | polymer_treatment | 3.001186 | 197.25 | 0.38 | 6.94 | flower_like_structure | 0.024632 | 273 | 1.10713
8 | acetate_mg_source | aqueous_dmf_system | polymer_treatment | 3.001186 | 197.25 | 0.38 | 6.94 | flower_like_structure | 0.027267 | 273 | 1.14147
8 | acetate_mg_source | aqueous_dmf_system | polymer_treatment | 3.001186 | 197.25 | 0.38 | 6.94 | flower_like_structure | 0.029764 | 273 | 1.17799
8 | acetate_mg_source | aqueous_dmf_system | polymer_treatment | 3.001186 | 197.25 | 0.38 | 6.94 | flower_like_structure | 0.035011 | 273 | 1.24067
8 | acetate_mg_source | aqueous_dmf_system | polymer_treatment | 3.001186 | 197.25 | 0.38 | 6.94 | flower_like_structure | 0.039594 | 273 | 1.29681
8 | acetate_mg_source | aqueous_dmf_system | polymer_treatment | 3.001186 | 197.25 | 0.38 | 6.94 | flower_like_structure | 0.044291 | 273 | 1.3524
8 | acetate_mg_source | aqueous_dmf_system | polymer_treatment | 3.001186 | 197.25 | 0.38 | 6.94 | flower_like_structure | 0.049286 | 273 | 1.40691
8 | acetate_mg_source | aqueous_dmf_system | polymer_treatment | 3.001186 | 197.25 | 0.38 | 6.94 | flower_like_structure | 0.054258 | 273 | 1.4565
8 | acetate_mg_source | aqueous_dmf_system | polymer_treatment | 3.001186 | 197.25 | 0.38 | 6.94 | flower_like_structure | 0.059253 | 273 | 1.5061
8 | acetate_mg_source | aqueous_dmf_system | polymer_treatment | 3.001186 | 197.25 | 0.38 | 6.94 | flower_like_structure | 0.064248 | 273 | 1.55189
8 | acetate_mg_source | aqueous_dmf_system | polymer_treatment | 3.001186 | 197.25 | 0.38 | 6.94 | flower_like_structure | 0.06922 | 273 | 1.59603
8 | acetate_mg_source | aqueous_dmf_system | polymer_treatment | 3.001186 | 197.25 | 0.38 | 6.94 | flower_like_structure | 0.074352 | 273 | 1.64073
8 | acetate_mg_source | aqueous_dmf_system | polymer_treatment | 3.001186 | 197.25 | 0.38 | 6.94 | flower_like_structure | 0.079256 | 273 | 1.68488
8 | acetate_mg_source | aqueous_dmf_system | polymer_treatment | 3.001186 | 197.25 | 0.38 | 6.94 | flower_like_structure | 0.084251 | 273 | 1.72793
8 | acetate_mg_source | aqueous_dmf_system | polymer_treatment | 3.001186 | 197.25 | 0.38 | 6.94 | flower_like_structure | 0.089315 | 273 | 1.78571
8 | acetate_mg_source | aqueous_dmf_system | polymer_treatment | 3.001186 | 197.25 | 0.38 | 6.94 | flower_like_structure | 0.09408 | 273 | 1.83967
8 | acetate_mg_source | aqueous_dmf_system | polymer_treatment | 3.001186 | 197.25 | 0.38 | 6.94 | flower_like_structure | 0.097815 | 273 | 1.91379
8 | acetate_mg_source | aqueous_dmf_system | polymer_treatment | 3.001186 | 197.25 | 0.38 | 6.94 | flower_like_structure | 0.100175 | 273 | 1.93723
8 | acetate_mg_source | aqueous_dmf_system | polymer_treatment | 3.001186 | 197.25 | 0.38 | 6.94 | flower_like_structure | 0.000105 | 298 | 0.19647
8 | acetate_mg_source | aqueous_dmf_system | polymer_treatment | 3.001186 | 197.25 | 0.38 | 6.94 | flower_like_structure | 0.002491 | 298 | 0.3549
8 | acetate_mg_source | aqueous_dmf_system | polymer_treatment | 3.001186 | 197.25 | 0.38 | 6.94 | flower_like_structure | 0.005038 | 298 | 0.51678
8 | acetate_mg_source | aqueous_dmf_system | polymer_treatment | 3.001186 | 197.25 | 0.38 | 6.94 | flower_like_structure | 0.008204 | 298 | 0.62847
8 | acetate_mg_source | aqueous_dmf_system | polymer_treatment | 3.001186 | 197.25 | 0.38 | 6.94 | flower_like_structure | 0.011301 | 298 | 0.70473
8 | acetate_mg_source | aqueous_dmf_system | polymer_treatment | 3.001186 | 197.25 | 0.38 | 6.94 | flower_like_structure | 0.012403 | 298 | 0.74163
8 | acetate_mg_source | aqueous_dmf_system | polymer_treatment | 3.001186 | 197.25 | 0.38 | 6.94 | flower_like_structure | 0.015064 | 298 | 0.79428
8 | acetate_mg_source | aqueous_dmf_system | polymer_treatment | 3.001186 | 197.25 | 0.38 | 6.94 | flower_like_structure | 0.017244 | 298 | 0.83463
8 | acetate_mg_source | aqueous_dmf_system | polymer_treatment | 3.001186 | 197.25 | 0.38 | 6.94 | flower_like_structure | 0.019837 | 298 | 0.87497
8 | acetate_mg_source | aqueous_dmf_system | polymer_treatment | 3.001186 | 197.25 | 0.38 | 6.94 | flower_like_structure | 0.022407 | 298 | 0.92122
8 | acetate_mg_source | aqueous_dmf_system | polymer_treatment | 3.001186 | 197.25 | 0.38 | 6.94 | flower_like_structure | 0.024885 | 298 | 0.95714
8 | acetate_mg_source | aqueous_dmf_system | polymer_treatment | 3.001186 | 197.25 | 0.38 | 6.94 | flower_like_structure | 0.027386 | 298 | 0.98666
8 | acetate_mg_source | aqueous_dmf_system | polymer_treatment | 3.001186 | 197.25 | 0.38 | 6.94 | flower_like_structure | 0.029496 | 298 | 1.00929
8 | acetate_mg_source | aqueous_dmf_system | polymer_treatment | 3.001186 | 197.25 | 0.38 | 6.94 | flower_like_structure | 0.034705 | 298 | 1.06784
8 | acetate_mg_source | aqueous_dmf_system | polymer_treatment | 3.001186 | 197.25 | 0.38 | 6.94 | flower_like_structure | 0.039477 | 298 | 1.11754
8 | acetate_mg_source | aqueous_dmf_system | polymer_treatment | 3.001186 | 197.25 | 0.38 | 6.94 | flower_like_structure | 0.044755 | 298 | 1.16379
8 | acetate_mg_source | aqueous_dmf_system | polymer_treatment | 3.001186 | 197.25 | 0.38 | 6.94 | flower_like_structure | 0.049412 | 298 | 1.20905
8 | acetate_mg_source | aqueous_dmf_system | polymer_treatment | 3.001186 | 197.25 | 0.38 | 6.94 | flower_like_structure | 0.054804 | 298 | 1.25334
8 | acetate_mg_source | aqueous_dmf_system | polymer_treatment | 3.001186 | 197.25 | 0.38 | 6.94 | flower_like_structure | 0.059737 | 298 | 1.29467
8 | acetate_mg_source | aqueous_dmf_system | polymer_treatment | 3.001186 | 197.25 | 0.38 | 6.94 | flower_like_structure | 0.065015 | 298 | 1.33501
8 | acetate_mg_source | aqueous_dmf_system | polymer_treatment | 3.001186 | 197.25 | 0.38 | 6.94 | flower_like_structure | 0.069604 | 298 | 1.36847
8 | acetate_mg_source | aqueous_dmf_system | polymer_treatment | 3.001186 | 197.25 | 0.38 | 6.94 | flower_like_structure | 0.074651 | 298 | 1.40635
8 | acetate_mg_source | aqueous_dmf_system | polymer_treatment | 3.001186 | 197.25 | 0.38 | 6.94 | flower_like_structure | 0.079493 | 298 | 1.44818
8 | acetate_mg_source | aqueous_dmf_system | polymer_treatment | 3.001186 | 197.25 | 0.38 | 6.94 | flower_like_structure | 0.084701 | 298 | 1.49
8 | acetate_mg_source | aqueous_dmf_system | polymer_treatment | 3.001186 | 197.25 | 0.38 | 6.94 | flower_like_structure | 0.089588 | 298 | 1.54461
8 | acetate_mg_source | aqueous_dmf_system | polymer_treatment | 3.001186 | 197.25 | 0.38 | 6.94 | flower_like_structure | 0.094292 | 298 | 1.59578
8 | acetate_mg_source | aqueous_dmf_system | polymer_treatment | 3.001186 | 197.25 | 0.38 | 6.94 | flower_like_structure | 0.097802 | 298 | 1.63268
8 | acetate_mg_source | aqueous_dmf_system | polymer_treatment | 3.001186 | 197.25 | 0.38 | 6.94 | flower_like_structure | 0.10051 | 298 | 1.67303
9 | nitrate_mg_source | aqueous_dmf_system | other_treatment | 3.57 | 1129 | 0.468 |  | rod_columnar_structure | 0.00035092 | 273 | 0.38041
9 | nitrate_mg_source | aqueous_dmf_system | other_treatment | 3.57 | 1129 | 0.468 |  | rod_columnar_structure | 0.00109256 | 273 | 0.64017
9 | nitrate_mg_source | aqueous_dmf_system | other_treatment | 3.57 | 1129 | 0.468 |  | rod_columnar_structure | 0.00288486 | 273 | 0.89596
9 | nitrate_mg_source | aqueous_dmf_system | other_treatment | 3.57 | 1129 | 0.468 |  | rod_columnar_structure | 0.00486256 | 273 | 1.15307
9 | nitrate_mg_source | aqueous_dmf_system | other_treatment | 3.57 | 1129 | 0.468 |  | rod_columnar_structure | 0.0075201 | 273 | 1.36114
9 | nitrate_mg_source | aqueous_dmf_system | other_treatment | 3.57 | 1129 | 0.468 |  | rod_columnar_structure | 0.01001284 | 273 | 1.50825
9 | nitrate_mg_source | aqueous_dmf_system | other_treatment | 3.57 | 1129 | 0.468 |  | rod_columnar_structure | 0.01512191 | 273 | 1.70837
9 | nitrate_mg_source | aqueous_dmf_system | other_treatment | 3.57 | 1129 | 0.468 |  | rod_columnar_structure | 0.01998377 | 273 | 1.85813
9 | nitrate_mg_source | aqueous_dmf_system | other_treatment | 3.57 | 1129 | 0.468 |  | rod_columnar_structure | 0.02517525 | 273 | 2.02115
9 | nitrate_mg_source | aqueous_dmf_system | other_treatment | 3.57 | 1129 | 0.468 |  | rod_columnar_structure | 0.03007831 | 273 | 2.15235
9 | nitrate_mg_source | aqueous_dmf_system | other_treatment | 3.57 | 1129 | 0.468 |  | rod_columnar_structure | 0.03487836 | 273 | 2.26236
9 | nitrate_mg_source | aqueous_dmf_system | other_treatment | 3.57 | 1129 | 0.468 |  | rod_columnar_structure | 0.03994623 | 273 | 2.34187
9 | nitrate_mg_source | aqueous_dmf_system | other_treatment | 3.57 | 1129 | 0.468 |  | rod_columnar_structure | 0.04505531 | 273 | 2.44392
9 | nitrate_mg_source | aqueous_dmf_system | other_treatment | 3.57 | 1129 | 0.468 |  | rod_columnar_structure | 0.05008198 | 273 | 2.5367
9 | nitrate_mg_source | aqueous_dmf_system | other_treatment | 3.57 | 1129 | 0.468 |  | rod_columnar_structure | 0.05502624 | 273 | 2.60694
9 | nitrate_mg_source | aqueous_dmf_system | other_treatment | 3.57 | 1129 | 0.468 |  | rod_columnar_structure | 0.06017651 | 273 | 2.6785
9 | nitrate_mg_source | aqueous_dmf_system | other_treatment | 3.57 | 1129 | 0.468 |  | rod_columnar_structure | 0.06520318 | 273 | 2.74609
9 | nitrate_mg_source | aqueous_dmf_system | other_treatment | 3.57 | 1129 | 0.468 |  | rod_columnar_structure | 0.07022985 | 273 | 2.80441
9 | nitrate_mg_source | aqueous_dmf_system | other_treatment | 3.57 | 1129 | 0.468 |  | rod_columnar_structure | 0.07517411 | 273 | 2.87333
9 | nitrate_mg_source | aqueous_dmf_system | other_treatment | 3.57 | 1129 | 0.468 |  | rod_columnar_structure | 0.08020078 | 273 | 2.93296
9 | nitrate_mg_source | aqueous_dmf_system | other_treatment | 3.57 | 1129 | 0.468 |  | rod_columnar_structure | 0.08510384 | 273 | 2.98333
9 | nitrate_mg_source | aqueous_dmf_system | other_treatment | 3.57 | 1129 | 0.468 |  | rod_columnar_structure | 0.09013051 | 273 | 3.03369
9 | nitrate_mg_source | aqueous_dmf_system | other_treatment | 3.57 | 1129 | 0.468 |  | rod_columnar_structure | 0.09523959 | 273 | 3.09068
9 | nitrate_mg_source | aqueous_dmf_system | other_treatment | 3.57 | 1129 | 0.468 |  | rod_columnar_structure | 0.0992362 | 273 | 3.12779
9 | nitrate_mg_source | aqueous_dmf_system | other_treatment | 3.57 | 1129 | 0.468 |  | rod_columnar_structure | 0.00534749 | 298 | 0.6914
9 | nitrate_mg_source | aqueous_dmf_system | other_treatment | 3.57 | 1129 | 0.468 |  | rod_columnar_structure | 0.00758792 | 298 | 0.82556
9 | nitrate_mg_source | aqueous_dmf_system | other_treatment | 3.57 | 1129 | 0.468 |  | rod_columnar_structure | 0.01007275 | 298 | 0.95315
9 | nitrate_mg_source | aqueous_dmf_system | other_treatment | 3.57 | 1129 | 0.468 |  | rod_columnar_structure | 0.01512389 | 298 | 1.10836
9 | nitrate_mg_source | aqueous_dmf_system | other_treatment | 3.57 | 1129 | 0.468 |  | rod_columnar_structure | 0.02007319 | 298 | 1.232
9 | nitrate_mg_source | aqueous_dmf_system | other_treatment | 3.57 | 1129 | 0.468 |  | rod_columnar_structure | 0.02512432 | 298 | 1.35038
9 | nitrate_mg_source | aqueous_dmf_system | other_treatment | 3.57 | 1129 | 0.468 |  | rod_columnar_structure | 0.03007362 | 298 | 1.46745
9 | nitrate_mg_source | aqueous_dmf_system | other_treatment | 3.57 | 1129 | 0.468 |  | rod_columnar_structure | 0.03496182 | 298 | 1.56873
9 | nitrate_mg_source | aqueous_dmf_system | other_treatment | 3.57 | 1129 | 0.468 |  | rod_columnar_structure | 0.04021663 | 298 | 1.66606
9 | nitrate_mg_source | aqueous_dmf_system | other_treatment | 3.57 | 1129 | 0.468 |  | rod_columnar_structure | 0.04510483 | 298 | 1.7463
9 | nitrate_mg_source | aqueous_dmf_system | other_treatment | 3.57 | 1129 | 0.468 |  | rod_columnar_structure | 0.05005413 | 298 | 1.82785
9 | nitrate_mg_source | aqueous_dmf_system | other_treatment | 3.57 | 1129 | 0.468 |  | rod_columnar_structure | 0.055146 | 298 | 1.88441
9 | nitrate_mg_source | aqueous_dmf_system | other_treatment | 3.57 | 1129 | 0.468 |  | rod_columnar_structure | 0.06023787 | 298 | 1.94097
9 | nitrate_mg_source | aqueous_dmf_system | other_treatment | 3.57 | 1129 | 0.468 |  | rod_columnar_structure | 0.06498349 | 298 | 1.97517
9 | nitrate_mg_source | aqueous_dmf_system | other_treatment | 3.57 | 1129 | 0.468 |  | rod_columnar_structure | 0.07019757 | 298 | 2.0291
9 | nitrate_mg_source | aqueous_dmf_system | other_treatment | 3.57 | 1129 | 0.468 |  | rod_columnar_structure | 0.0751265 | 298 | 2.07645
9 | nitrate_mg_source | aqueous_dmf_system | other_treatment | 3.57 | 1129 | 0.468 |  | rod_columnar_structure | 0.08011653 | 298 | 2.1067
9 | nitrate_mg_source | aqueous_dmf_system | other_treatment | 3.57 | 1129 | 0.468 |  | rod_columnar_structure | 0.08506583 | 298 | 2.15669
9 | nitrate_mg_source | aqueous_dmf_system | other_treatment | 3.57 | 1129 | 0.468 |  | rod_columnar_structure | 0.09011697 | 298 | 2.19088
9 | nitrate_mg_source | aqueous_dmf_system | other_treatment | 3.57 | 1129 | 0.468 |  | rod_columnar_structure | 0.095107 | 298 | 2.22771
9 | nitrate_mg_source | aqueous_dmf_system | other_treatment | 3.57 | 1129 | 0.468 |  | rod_columnar_structure | 0.0991194 | 298 | 2.25402
9 | nitrate_mg_source | aqueous_dmf_system | other_treatment | 3.57 | 1107 | 0.451 |  | rod_columnar_structure | 0.00037152 | 273 | 0.43077
9 | nitrate_mg_source | aqueous_dmf_system | other_treatment | 3.57 | 1107 | 0.451 |  | rod_columnar_structure | 0.00105136 | 273 | 0.79788
9 | nitrate_mg_source | aqueous_dmf_system | other_treatment | 3.57 | 1107 | 0.451 |  | rod_columnar_structure | 0.00212262 | 273 | 0.96222
9 | nitrate_mg_source | aqueous_dmf_system | other_treatment | 3.57 | 1107 | 0.451 |  | rod_columnar_structure | 0.00313207 | 273 | 1.11993
9 | nitrate_mg_source | aqueous_dmf_system | other_treatment | 3.57 | 1107 | 0.451 |  | rod_columnar_structure | 0.00432693 | 273 | 1.25644
9 | nitrate_mg_source | aqueous_dmf_system | other_treatment | 3.57 | 1107 | 0.451 |  | rod_columnar_structure | 0.00506857 | 273 | 1.31741
9 | nitrate_mg_source | aqueous_dmf_system | other_treatment | 3.57 | 1107 | 0.451 |  | rod_columnar_structure | 0.0075201 | 273 | 1.4897
9 | nitrate_mg_source | aqueous_dmf_system | other_treatment | 3.57 | 1107 | 0.451 |  | rod_columnar_structure | 0.01011584 | 273 | 1.65536
9 | nitrate_mg_source | aqueous_dmf_system | other_treatment | 3.57 | 1107 | 0.451 |  | rod_columnar_structure | 0.01512191 | 273 | 1.9032
9 | nitrate_mg_source | aqueous_dmf_system | other_treatment | 3.57 | 1107 | 0.451 |  | rod_columnar_structure | 0.02008677 | 273 | 2.07018
9 | nitrate_mg_source | aqueous_dmf_system | other_treatment | 3.57 | 1107 | 0.451 |  | rod_columnar_structure | 0.02509284 | 273 | 2.2385
9 | nitrate_mg_source | aqueous_dmf_system | other_treatment | 3.57 | 1107 | 0.451 |  | rod_columnar_structure | 0.03005771 | 273 | 2.37766
9 | nitrate_mg_source | aqueous_dmf_system | other_treatment | 3.57 | 1107 | 0.451 |  | rod_columnar_structure | 0.03498137 | 273 | 2.51416
9 | nitrate_mg_source | aqueous_dmf_system | other_treatment | 3.57 | 1107 | 0.451 |  | rod_columnar_structure | 0.04019345 | 273 | 2.62549
9 | nitrate_mg_source | aqueous_dmf_system | other_treatment | 3.57 | 1107 | 0.451 |  | rod_columnar_structure | 0.04507591 | 273 | 2.71429
9 | nitrate_mg_source | aqueous_dmf_system | other_treatment | 3.57 | 1107 | 0.451 |  | rod_columnar_structure | 0.05016438 | 273 | 2.81369
9 | nitrate_mg_source | aqueous_dmf_system | other_treatment | 3.57 | 1107 | 0.451 |  | rod_columnar_structure | 0.05517045 | 273 | 2.90778
9 | nitrate_mg_source | aqueous_dmf_system | other_treatment | 3.57 | 1107 | 0.451 |  | rod_columnar_structure | 0.06017651 | 273 | 2.98863
9 | nitrate_mg_source | aqueous_dmf_system | other_treatment | 3.57 | 1107 | 0.451 |  | rod_columnar_structure | 0.06505897 | 273 | 3.08272
9 | nitrate_mg_source | aqueous_dmf_system | other_treatment | 3.57 | 1107 | 0.451 |  | rod_columnar_structure | 0.07020925 | 273 | 3.13839
9 | nitrate_mg_source | aqueous_dmf_system | other_treatment | 3.57 | 1107 | 0.451 |  | rod_columnar_structure | 0.07519472 | 273 | 3.1914
9 | nitrate_mg_source | aqueous_dmf_system | other_treatment | 3.57 | 1107 | 0.451 |  | rod_columnar_structure | 0.08022138 | 273 | 3.25237
9 | nitrate_mg_source | aqueous_dmf_system | other_treatment | 3.57 | 1107 | 0.451 |  | rod_columnar_structure | 0.08522745 | 273 | 3.31333
9 | nitrate_mg_source | aqueous_dmf_system | other_treatment | 3.57 | 1107 | 0.451 |  | rod_columnar_structure | 0.09013051 | 273 | 3.3796
9 | nitrate_mg_source | aqueous_dmf_system | other_treatment | 3.57 | 1107 | 0.451 |  | rod_columnar_structure | 0.09523959 | 273 | 3.42996
9 | nitrate_mg_source | aqueous_dmf_system | other_treatment | 3.57 | 1107 | 0.451 |  | rod_columnar_structure | 0.099298 | 273 | 3.44719
9 | nitrate_mg_source | aqueous_dmf_system | other_treatment | 3.57 | 1107 | 0.451 |  | rod_columnar_structure | 0.00424765 | 298 | 0.6743
9 | nitrate_mg_source | aqueous_dmf_system | other_treatment | 3.57 | 1107 | 0.451 |  | rod_columnar_structure | 0.00518455 | 298 | 0.76769
9 | nitrate_mg_source | aqueous_dmf_system | other_treatment | 3.57 | 1107 | 0.451 |  | rod_columnar_structure | 0.00748608 | 298 | 0.94263
9 | nitrate_mg_source | aqueous_dmf_system | other_treatment | 3.57 | 1107 | 0.451 |  | rod_columnar_structure | 0.00997091 | 298 | 1.07022
9 | nitrate_mg_source | aqueous_dmf_system | other_treatment | 3.57 | 1107 | 0.451 |  | rod_columnar_structure | 0.01522572 | 298 | 1.27278
9 | nitrate_mg_source | aqueous_dmf_system | other_treatment | 3.57 | 1107 | 0.451 |  | rod_columnar_structure | 0.02001208 | 298 | 1.39642
9 | nitrate_mg_source | aqueous_dmf_system | other_treatment | 3.57 | 1107 | 0.451 |  | rod_columnar_structure | 0.02496138 | 298 | 1.55163
9 | nitrate_mg_source | aqueous_dmf_system | other_treatment | 3.57 | 1107 | 0.451 |  | rod_columnar_structure | 0.02995142 | 298 | 1.67527
9 | nitrate_mg_source | aqueous_dmf_system | other_treatment | 3.57 | 1107 | 0.451 |  | rod_columnar_structure | 0.03510439 | 298 | 1.80023
9 | nitrate_mg_source | aqueous_dmf_system | other_treatment | 3.57 | 1107 | 0.451 |  | rod_columnar_structure | 0.04015553 | 298 | 1.89756
9 | nitrate_mg_source | aqueous_dmf_system | other_treatment | 3.57 | 1107 | 0.451 |  | rod_columnar_structure | 0.04514556 | 298 | 1.98175
9 | nitrate_mg_source | aqueous_dmf_system | other_treatment | 3.57 | 1107 | 0.451 |  | rod_columnar_structure | 0.05005413 | 298 | 2.0554
9 | nitrate_mg_source | aqueous_dmf_system | other_treatment | 3.57 | 1107 | 0.451 |  | rod_columnar_structure | 0.0552071 | 298 | 2.11986
9 | nitrate_mg_source | aqueous_dmf_system | other_treatment | 3.57 | 1107 | 0.451 |  | rod_columnar_structure | 0.0600953 | 298 | 2.18299
9 | nitrate_mg_source | aqueous_dmf_system | other_treatment | 3.57 | 1107 | 0.451 |  | rod_columnar_structure | 0.06514643 | 298 | 2.23429
9 | nitrate_mg_source | aqueous_dmf_system | other_treatment | 3.57 | 1107 | 0.451 |  | rod_columnar_structure | 0.0702383 | 298 | 2.28822
9 | nitrate_mg_source | aqueous_dmf_system | other_treatment | 3.57 | 1107 | 0.451 |  | rod_columnar_structure | 0.07502466 | 298 | 2.33426
9 | nitrate_mg_source | aqueous_dmf_system | other_treatment | 3.57 | 1107 | 0.451 |  | rod_columnar_structure | 0.08023874 | 298 | 2.39213
9 | nitrate_mg_source | aqueous_dmf_system | other_treatment | 3.57 | 1107 | 0.451 |  | rod_columnar_structure | 0.08518804 | 298 | 2.42238
9 | nitrate_mg_source | aqueous_dmf_system | other_treatment | 3.57 | 1107 | 0.451 |  | rod_columnar_structure | 0.09011697 | 298 | 2.45921
9 | nitrate_mg_source | aqueous_dmf_system | other_treatment | 3.57 | 1107 | 0.451 |  | rod_columnar_structure | 0.09516811 | 298 | 2.50657
9 | nitrate_mg_source | aqueous_dmf_system | other_treatment | 3.57 | 1107 | 0.451 |  | rod_columnar_structure | 0.09938418 | 298 | 2.54339
9 | nitrate_mg_source | aqueous_dmf_system | other_treatment | 3.57 | 1064 | 0.464 |  | rod_columnar_structure | 0.00045393 | 273 | 0.48246
9 | nitrate_mg_source | aqueous_dmf_system | other_treatment | 3.57 | 1064 | 0.464 |  | rod_columnar_structure | 0.00131917 | 273 | 0.8668
9 | nitrate_mg_source | aqueous_dmf_system | other_treatment | 3.57 | 1064 | 0.464 |  | rod_columnar_structure | 0.00197841 | 273 | 1.05632
9 | nitrate_mg_source | aqueous_dmf_system | other_treatment | 3.57 | 1064 | 0.464 |  | rod_columnar_structure | 0.00292606 | 273 | 1.19813
9 | nitrate_mg_source | aqueous_dmf_system | other_treatment | 3.57 | 1064 | 0.464 |  | rod_columnar_structure | 0.00401792 | 273 | 1.33464
9 | nitrate_mg_source | aqueous_dmf_system | other_treatment | 3.57 | 1064 | 0.464 |  | rod_columnar_structure | 0.00496557 | 273 | 1.43403
9 | nitrate_mg_source | aqueous_dmf_system | other_treatment | 3.57 | 1064 | 0.464 |  | rod_columnar_structure | 0.0073759 | 273 | 1.62355
9 | nitrate_mg_source | aqueous_dmf_system | other_treatment | 3.57 | 1064 | 0.464 |  | rod_columnar_structure | 0.00999224 | 273 | 1.78789
9 | nitrate_mg_source | aqueous_dmf_system | other_treatment | 3.57 | 1064 | 0.464 |  | rod_columnar_structure | 0.0149983 | 273 | 2.03043
9 | nitrate_mg_source | aqueous_dmf_system | other_treatment | 3.57 | 1064 | 0.464 |  | rod_columnar_structure | 0.02006617 | 273 | 2.2226
9 | nitrate_mg_source | aqueous_dmf_system | other_treatment | 3.57 | 1064 | 0.464 |  | rod_columnar_structure | 0.02521645 | 273 | 2.39754
9 | nitrate_mg_source | aqueous_dmf_system | other_treatment | 3.57 | 1064 | 0.464 |  | rod_columnar_structure | 0.03009891 | 273 | 2.56188
9 | nitrate_mg_source | aqueous_dmf_system | other_treatment | 3.57 | 1064 | 0.464 |  | rod_columnar_structure | 0.03502257 | 273 | 2.68513
9 | nitrate_mg_source | aqueous_dmf_system | other_treatment | 3.57 | 1064 | 0.464 |  | rod_columnar_structure | 0.04025525 | 273 | 2.79381
9 | nitrate_mg_source | aqueous_dmf_system | other_treatment | 3.57 | 1064 | 0.464 |  | rod_columnar_structure | 0.04513771 | 273 | 2.90248
9 | nitrate_mg_source | aqueous_dmf_system | other_treatment | 3.57 | 1064 | 0.464 |  | rod_columnar_structure | 0.05008198 | 273 | 3.01381
9 | nitrate_mg_source | aqueous_dmf_system | other_treatment | 3.57 | 1064 | 0.464 |  | rod_columnar_structure | 0.05512924 | 273 | 3.10526
9 | nitrate_mg_source | aqueous_dmf_system | other_treatment | 3.57 | 1064 | 0.464 |  | rod_columnar_structure | 0.06027952 | 273 | 3.19273
9 | nitrate_mg_source | aqueous_dmf_system | other_treatment | 3.57 | 1064 | 0.464 |  | rod_columnar_structure | 0.06514138 | 273 | 3.26694
9 | nitrate_mg_source | aqueous_dmf_system | other_treatment | 3.57 | 1064 | 0.464 |  | rod_columnar_structure | 0.07022985 | 273 | 3.32791
9 | nitrate_mg_source | aqueous_dmf_system | other_treatment | 3.57 | 1064 | 0.464 |  | rod_columnar_structure | 0.07509171 | 273 | 3.37032
9 | nitrate_mg_source | aqueous_dmf_system | other_treatment | 3.57 | 1064 | 0.464 |  | rod_columnar_structure | 0.08028319 | 273 | 3.42068
9 | nitrate_mg_source | aqueous_dmf_system | other_treatment | 3.57 | 1064 | 0.464 |  | rod_columnar_structure | 0.08524805 | 273 | 3.4896
9 | nitrate_mg_source | aqueous_dmf_system | other_treatment | 3.57 | 1064 | 0.464 |  | rod_columnar_structure | 0.09004811 | 273 | 3.55984
9 | nitrate_mg_source | aqueous_dmf_system | other_treatment | 3.57 | 1064 | 0.464 |  | rod_columnar_structure | 0.09517778 | 273 | 3.60357
9 | nitrate_mg_source | aqueous_dmf_system | other_treatment | 3.57 | 1064 | 0.464 |  | rod_columnar_structure | 0.0992774 | 273 | 3.65394
9 | nitrate_mg_source | aqueous_dmf_system | other_treatment | 3.57 | 1064 | 0.464 |  | rod_columnar_structure | 0.00035746 | 298 | 0.30074
9 | nitrate_mg_source | aqueous_dmf_system | other_treatment | 3.57 | 1064 | 0.464 |  | rod_columnar_structure | 0.00217017 | 298 | 0.47305
9 | nitrate_mg_source | aqueous_dmf_system | other_treatment | 3.57 | 1064 | 0.464 |  | rod_columnar_structure | 0.00316817 | 298 | 0.57959
9 | nitrate_mg_source | aqueous_dmf_system | other_treatment | 3.57 | 1064 | 0.464 |  | rod_columnar_structure | 0.00410508 | 298 | 0.76506
9 | nitrate_mg_source | aqueous_dmf_system | other_treatment | 3.57 | 1064 | 0.464 |  | rod_columnar_structure | 0.00528639 | 298 | 0.88212
9 | nitrate_mg_source | aqueous_dmf_system | other_treatment | 3.57 | 1064 | 0.464 |  | rod_columnar_structure | 0.00752681 | 298 | 1.05443
9 | nitrate_mg_source | aqueous_dmf_system | other_treatment | 3.57 | 1064 | 0.464 |  | rod_columnar_structure | 0.01007275 | 298 | 1.232
9 | nitrate_mg_source | aqueous_dmf_system | other_treatment | 3.57 | 1064 | 0.464 |  | rod_columnar_structure | 0.01508315 | 298 | 1.42799
9 | nitrate_mg_source | aqueous_dmf_system | other_treatment | 3.57 | 1064 | 0.464 |  | rod_columnar_structure | 0.02017502 | 298 | 1.58188
9 | nitrate_mg_source | aqueous_dmf_system | other_treatment | 3.57 | 1064 | 0.464 |  | rod_columnar_structure | 0.02512432 | 298 | 1.72657
9 | nitrate_mg_source | aqueous_dmf_system | other_treatment | 3.57 | 1064 | 0.464 |  | rod_columnar_structure | 0.03005325 | 298 | 1.86073
9 | nitrate_mg_source | aqueous_dmf_system | other_treatment | 3.57 | 1064 | 0.464 |  | rod_columnar_structure | 0.03506366 | 298 | 2.00148
9 | nitrate_mg_source | aqueous_dmf_system | other_treatment | 3.57 | 1064 | 0.464 |  | rod_columnar_structure | 0.04019626 | 298 | 2.08697
9 | nitrate_mg_source | aqueous_dmf_system | other_treatment | 3.57 | 1064 | 0.464 |  | rod_columnar_structure | 0.04514556 | 298 | 2.16326
9 | nitrate_mg_source | aqueous_dmf_system | other_treatment | 3.57 | 1064 | 0.464 |  | rod_columnar_structure | 0.05009486 | 298 | 2.23824
9 | nitrate_mg_source | aqueous_dmf_system | other_treatment | 3.57 | 1064 | 0.464 |  | rod_columnar_structure | 0.05528857 | 298 | 2.30795
9 | nitrate_mg_source | aqueous_dmf_system | other_treatment | 3.57 | 1064 | 0.464 |  | rod_columnar_structure | 0.05997309 | 298 | 2.35925
9 | nitrate_mg_source | aqueous_dmf_system | other_treatment | 3.57 | 1064 | 0.464 |  | rod_columnar_structure | 0.06532974 | 298 | 2.42238
9 | nitrate_mg_source | aqueous_dmf_system | other_treatment | 3.57 | 1064 | 0.464 |  | rod_columnar_structure | 0.07038088 | 298 | 2.47237
9 | nitrate_mg_source | aqueous_dmf_system | other_treatment | 3.57 | 1064 | 0.464 |  | rod_columnar_structure | 0.0750654 | 298 | 2.52366
9 | nitrate_mg_source | aqueous_dmf_system | other_treatment | 3.57 | 1064 | 0.464 |  | rod_columnar_structure | 0.08005543 | 298 | 2.58417
9 | nitrate_mg_source | aqueous_dmf_system | other_treatment | 3.57 | 1064 | 0.464 |  | rod_columnar_structure | 0.08510657 | 298 | 2.63415
9 | nitrate_mg_source | aqueous_dmf_system | other_treatment | 3.57 | 1064 | 0.464 |  | rod_columnar_structure | 0.08989293 | 298 | 2.67756
9 | nitrate_mg_source | aqueous_dmf_system | other_treatment | 3.57 | 1064 | 0.464 |  | rod_columnar_structure | 0.09514774 | 298 | 2.71833
9 | nitrate_mg_source | aqueous_dmf_system | other_treatment | 3.57 | 1064 | 0.464 |  | rod_columnar_structure | 0.09916013 | 298 | 2.75516
9 | nitrate_mg_source | aqueous_dmf_system | other_treatment | 3.57 | 962 | 0.407 |  | rod_columnar_structure | 0.00055693 | 273 | 0.2439
9 | nitrate_mg_source | aqueous_dmf_system | other_treatment | 3.57 | 962 | 0.407 |  | rod_columnar_structure | 0.00123677 | 273 | 0.37246
9 | nitrate_mg_source | aqueous_dmf_system | other_treatment | 3.57 | 962 | 0.407 |  | rod_columnar_structure | 0.00214322 | 273 | 0.51692
9 | nitrate_mg_source | aqueous_dmf_system | other_treatment | 3.57 | 962 | 0.407 |  | rod_columnar_structure | 0.00315267 | 273 | 0.61897
9 | nitrate_mg_source | aqueous_dmf_system | other_treatment | 3.57 | 962 | 0.407 |  | rod_columnar_structure | 0.00405912 | 273 | 0.73427
9 | nitrate_mg_source | aqueous_dmf_system | other_treatment | 3.57 | 962 | 0.407 |  | rod_columnar_structure | 0.00508917 | 273 | 0.82837
9 | nitrate_mg_source | aqueous_dmf_system | other_treatment | 3.57 | 962 | 0.407 |  | rod_columnar_structure | 0.0075201 | 273 | 0.98608
9 | nitrate_mg_source | aqueous_dmf_system | other_treatment | 3.57 | 962 | 0.407 |  | rod_columnar_structure | 0.01017765 | 273 | 1.10801
9 | nitrate_mg_source | aqueous_dmf_system | other_treatment | 3.57 | 962 | 0.407 |  | rod_columnar_structure | 0.01508071 | 273 | 1.31343
9 | nitrate_mg_source | aqueous_dmf_system | other_treatment | 3.57 | 962 | 0.407 |  | rod_columnar_structure | 0.02014858 | 273 | 1.46319
9 | nitrate_mg_source | aqueous_dmf_system | other_treatment | 3.57 | 962 | 0.407 |  | rod_columnar_structure | 0.02517525 | 273 | 1.59837
9 | nitrate_mg_source | aqueous_dmf_system | other_treatment | 3.57 | 962 | 0.407 |  | rod_columnar_structure | 0.03020191 | 273 | 1.73621
9 | nitrate_mg_source | aqueous_dmf_system | other_treatment | 3.57 | 962 | 0.407 |  | rod_columnar_structure | 0.03514618 | 273 | 1.86609
9 | nitrate_mg_source | aqueous_dmf_system | other_treatment | 3.57 | 962 | 0.407 |  | rod_columnar_structure | 0.04023465 | 273 | 1.97344
9 | nitrate_mg_source | aqueous_dmf_system | other_treatment | 3.57 | 962 | 0.407 |  | rod_columnar_structure | 0.04511711 | 273 | 2.0397
9 | nitrate_mg_source | aqueous_dmf_system | other_treatment | 3.57 | 962 | 0.407 |  | rod_columnar_structure | 0.05039099 | 273 | 2.13115
9 | nitrate_mg_source | aqueous_dmf_system | other_treatment | 3.57 | 962 | 0.407 |  | rod_columnar_structure | 0.05517045 | 273 | 2.18946
9 | nitrate_mg_source | aqueous_dmf_system | other_treatment | 3.57 | 962 | 0.407 |  | rod_columnar_structure | 0.06013531 | 273 | 2.23585
9 | nitrate_mg_source | aqueous_dmf_system | other_treatment | 3.57 | 962 | 0.407 |  | rod_columnar_structure | 0.06510018 | 273 | 2.29416
9 | nitrate_mg_source | aqueous_dmf_system | other_treatment | 3.57 | 962 | 0.407 |  | rod_columnar_structure | 0.07018865 | 273 | 2.3591
9 | nitrate_mg_source | aqueous_dmf_system | other_treatment | 3.57 | 962 | 0.407 |  | rod_columnar_structure | 0.07527712 | 273 | 2.40814
9 | nitrate_mg_source | aqueous_dmf_system | other_treatment | 3.57 | 962 | 0.407 |  | rod_columnar_structure | 0.08038619 | 273 | 2.45453
9 | nitrate_mg_source | aqueous_dmf_system | other_treatment | 3.57 | 962 | 0.407 |  | rod_columnar_structure | 0.08533046 | 273 | 2.50091
9 | nitrate_mg_source | aqueous_dmf_system | other_treatment | 3.57 | 962 | 0.407 |  | rod_columnar_structure | 0.09041893 | 273 | 2.55525
9 | nitrate_mg_source | aqueous_dmf_system | other_treatment | 3.57 | 962 | 0.407 |  | rod_columnar_structure | 0.09530139 | 273 | 2.58971
9 | nitrate_mg_source | aqueous_dmf_system | other_treatment | 3.57 | 962 | 0.407 |  | rod_columnar_structure | 0.0992568 | 273 | 2.61621
9 | nitrate_mg_source | aqueous_dmf_system | other_treatment | 3.57 | 962 | 0.407 |  | rod_columnar_structure | 0.00123326 | 298 | 0.19683
9 | nitrate_mg_source | aqueous_dmf_system | other_treatment | 3.57 | 962 | 0.407 |  | rod_columnar_structure | 0.00274046 | 298 | 0.331
9 | nitrate_mg_source | aqueous_dmf_system | other_treatment | 3.57 | 962 | 0.407 |  | rod_columnar_structure | 0.00430875 | 298 | 0.43622
9 | nitrate_mg_source | aqueous_dmf_system | other_treatment | 3.57 | 962 | 0.407 |  | rod_columnar_structure | 0.00773049 | 298 | 0.57959
9 | nitrate_mg_source | aqueous_dmf_system | other_treatment | 3.57 | 962 | 0.407 |  | rod_columnar_structure | 0.01007275 | 298 | 0.64405
9 | nitrate_mg_source | aqueous_dmf_system | other_treatment | 3.57 | 962 | 0.407 |  | rod_columnar_structure | 0.01532756 | 298 | 0.78479
9 | nitrate_mg_source | aqueous_dmf_system | other_treatment | 3.57 | 962 | 0.407 |  | rod_columnar_structure | 0.02027686 | 298 | 0.88607
9 | nitrate_mg_source | aqueous_dmf_system | other_treatment | 3.57 | 962 | 0.407 |  | rod_columnar_structure | 0.02512432 | 298 | 1.0005
9 | nitrate_mg_source | aqueous_dmf_system | other_treatment | 3.57 | 962 | 0.407 |  | rod_columnar_structure | 0.03011436 | 298 | 1.09784
9 | nitrate_mg_source | aqueous_dmf_system | other_treatment | 3.57 | 962 | 0.407 |  | rod_columnar_structure | 0.03526733 | 298 | 1.16097
9 | nitrate_mg_source | aqueous_dmf_system | other_treatment | 3.57 | 962 | 0.407 |  | rod_columnar_structure | 0.04031847 | 298 | 1.23595
9 | nitrate_mg_source | aqueous_dmf_system | other_treatment | 3.57 | 962 | 0.407 |  | rod_columnar_structure | 0.04520666 | 298 | 1.31224
9 | nitrate_mg_source | aqueous_dmf_system | other_treatment | 3.57 | 962 | 0.407 |  | rod_columnar_structure | 0.05040037 | 298 | 1.37669
9 | nitrate_mg_source | aqueous_dmf_system | other_treatment | 3.57 | 962 | 0.407 |  | rod_columnar_structure | 0.05541077 | 298 | 1.42667
9 | nitrate_mg_source | aqueous_dmf_system | other_treatment | 3.57 | 962 | 0.407 |  | rod_columnar_structure | 0.05989162 | 298 | 1.4635
9 | nitrate_mg_source | aqueous_dmf_system | other_treatment | 3.57 | 962 | 0.407 |  | rod_columnar_structure | 0.06514643 | 298 | 1.549
9 | nitrate_mg_source | aqueous_dmf_system | other_treatment | 3.57 | 962 | 0.407 |  | rod_columnar_structure | 0.07003463 | 298 | 1.57136
9 | nitrate_mg_source | aqueous_dmf_system | other_treatment | 3.57 | 962 | 0.407 |  | rod_columnar_structure | 0.0751265 | 298 | 1.63187
9 | nitrate_mg_source | aqueous_dmf_system | other_treatment | 3.57 | 962 | 0.407 |  | rod_columnar_structure | 0.08023874 | 298 | 1.66212
9 | nitrate_mg_source | aqueous_dmf_system | other_treatment | 3.57 | 962 | 0.407 |  | rod_columnar_structure | 0.08512694 | 298 | 1.69237
9 | nitrate_mg_source | aqueous_dmf_system | other_treatment | 3.57 | 962 | 0.407 |  | rod_columnar_structure | 0.09032064 | 298 | 1.72657
9 | nitrate_mg_source | aqueous_dmf_system | other_treatment | 3.57 | 962 | 0.407 |  | rod_columnar_structure | 0.09516811 | 298 | 1.75288
9 | nitrate_mg_source | aqueous_dmf_system | other_treatment | 3.57 | 962 | 0.407 |  | rod_columnar_structure | 0.09938418 | 298 | 1.78313
10 | nitrate_mg_source | aqueous_dmf_system | other_treatment | 3.31 | 404 |  |  | rod_columnar_structure | 0.00526 | 300 | 2.08031
10 | nitrate_mg_source | aqueous_dmf_system | other_treatment | 3.31 | 404 |  |  | rod_columnar_structure | 0.00756 | 300 | 2.2721
10 | nitrate_mg_source | aqueous_dmf_system | other_treatment | 3.31 | 404 |  |  | rod_columnar_structure | 0.00863 | 300 | 2.3995
10 | nitrate_mg_source | aqueous_dmf_system | other_treatment | 3.31 | 404 |  |  | rod_columnar_structure | 0.01093 | 300 | 2.54471
10 | nitrate_mg_source | aqueous_dmf_system | other_treatment | 3.31 | 404 |  |  | rod_columnar_structure | 0.01323 | 300 | 2.64471
10 | nitrate_mg_source | aqueous_dmf_system | other_treatment | 3.31 | 404 |  |  | rod_columnar_structure | 0.02027 | 300 | 2.81732
10 | nitrate_mg_source | aqueous_dmf_system | other_treatment | 3.31 | 404 |  |  | rod_columnar_structure | 0.02636 | 300 | 3.00911
10 | nitrate_mg_source | aqueous_dmf_system | other_treatment | 3.31 | 404 |  |  | rod_columnar_structure | 0.03311 | 300 | 3.15432
10 | nitrate_mg_source | aqueous_dmf_system | other_treatment | 3.31 | 404 |  |  | rod_columnar_structure | 0.03946 | 300 | 3.25433
10 | nitrate_mg_source | aqueous_dmf_system | other_treatment | 3.31 | 404 |  |  | rod_columnar_structure | 0.04595 | 300 | 3.35433
10 | nitrate_mg_source | aqueous_dmf_system | other_treatment | 3.31 | 404 |  |  | rod_columnar_structure | 0.05244 | 300 | 3.47351
10 | nitrate_mg_source | aqueous_dmf_system | other_treatment | 3.31 | 404 |  |  | rod_columnar_structure | 0.05948 | 300 | 3.51872
10 | nitrate_mg_source | aqueous_dmf_system | other_treatment | 3.31 | 404 |  |  | rod_columnar_structure | 0.0661 | 300 | 3.60913
10 | nitrate_mg_source | aqueous_dmf_system | other_treatment | 3.31 | 404 |  |  | rod_columnar_structure | 0.07259 | 300 | 3.70092
10 | nitrate_mg_source | aqueous_dmf_system | other_treatment | 3.31 | 404 |  |  | rod_columnar_structure | 0.07908 | 300 | 3.80092
10 | nitrate_mg_source | aqueous_dmf_system | other_treatment | 3.31 | 404 |  |  | rod_columnar_structure | 0.08543 | 300 | 3.87353
10 | nitrate_mg_source | aqueous_dmf_system | other_treatment | 3.31 | 404 |  |  | rod_columnar_structure | 0.0922 | 300 | 3.92832
10 | nitrate_mg_source | aqueous_dmf_system | other_treatment | 3.31 | 404 |  |  | rod_columnar_structure | 0.09896 | 300 | 4.01874
11 | oxide_mg_source | special_two_phase_system | polymer_treatment | 1.96 | 659 | 0.35 | 0.55 | porous_structure | 0.00132 | 323 | 0.17439
11 | oxide_mg_source | special_two_phase_system | polymer_treatment | 1.96 | 659 | 0.35 | 0.55 | porous_structure | 0.00249 | 323 | 0.36438
11 | oxide_mg_source | special_two_phase_system | polymer_treatment | 1.96 | 659 | 0.35 | 0.55 | porous_structure | 0.00358 | 323 | 0.52856
11 | oxide_mg_source | special_two_phase_system | polymer_treatment | 1.96 | 659 | 0.35 | 0.55 | porous_structure | 0.00472 | 323 | 0.67398
11 | oxide_mg_source | special_two_phase_system | polymer_treatment | 1.96 | 659 | 0.35 | 0.55 | porous_structure | 0.00589 | 323 | 0.80533
11 | oxide_mg_source | special_two_phase_system | polymer_treatment | 1.96 | 659 | 0.35 | 0.55 | porous_structure | 0.00701 | 323 | 0.91322
11 | oxide_mg_source | special_two_phase_system | polymer_treatment | 1.96 | 659 | 0.35 | 0.55 | porous_structure | 0.00821 | 323 | 1.03049
11 | oxide_mg_source | special_two_phase_system | polymer_treatment | 1.96 | 659 | 0.35 | 0.55 | porous_structure | 0.0093 | 323 | 1.12431
11 | oxide_mg_source | special_two_phase_system | polymer_treatment | 1.96 | 659 | 0.35 | 0.55 | porous_structure | 0.01058 | 323 | 1.20171
11 | oxide_mg_source | special_two_phase_system | polymer_treatment | 1.96 | 659 | 0.35 | 0.55 | porous_structure | 0.01149 | 323 | 1.26973
11 | oxide_mg_source | special_two_phase_system | polymer_treatment | 1.96 | 659 | 0.35 | 0.55 | porous_structure | 0.01615 | 323 | 1.50663
11 | oxide_mg_source | special_two_phase_system | polymer_treatment | 1.96 | 659 | 0.35 | 0.55 | porous_structure | 0.02072 | 323 | 1.67316
11 | oxide_mg_source | special_two_phase_system | polymer_treatment | 1.96 | 659 | 0.35 | 0.55 | porous_structure | 0.02559 | 323 | 1.80919
11 | oxide_mg_source | special_two_phase_system | polymer_treatment | 1.96 | 659 | 0.35 | 0.55 | porous_structure | 0.03038 | 323 | 1.91943
11 | oxide_mg_source | special_two_phase_system | polymer_treatment | 1.96 | 659 | 0.35 | 0.55 | porous_structure | 0.03514 | 323 | 1.97572
11 | oxide_mg_source | special_two_phase_system | polymer_treatment | 1.96 | 659 | 0.35 | 0.55 | porous_structure | 0.03982 | 323 | 2.04843
11 | oxide_mg_source | special_two_phase_system | polymer_treatment | 1.96 | 659 | 0.35 | 0.55 | porous_structure | 0.04461 | 323 | 2.10238
11 | oxide_mg_source | special_two_phase_system | polymer_treatment | 1.96 | 659 | 0.35 | 0.55 | porous_structure | 0.04942 | 323 | 2.14929
11 | oxide_mg_source | special_two_phase_system | polymer_treatment | 1.96 | 659 | 0.35 | 0.55 | porous_structure | 0.05413 | 323 | 2.18213
11 | oxide_mg_source | special_two_phase_system | polymer_treatment | 1.96 | 659 | 0.35 | 0.55 | porous_structure | 0.059 | 323 | 2.21496
11 | oxide_mg_source | special_two_phase_system | polymer_treatment | 1.96 | 659 | 0.35 | 0.55 | porous_structure | 0.06365 | 323 | 2.2478
11 | oxide_mg_source | special_two_phase_system | polymer_treatment | 1.96 | 659 | 0.35 | 0.55 | porous_structure | 0.06852 | 323 | 2.27126
11 | oxide_mg_source | special_two_phase_system | polymer_treatment | 1.96 | 659 | 0.35 | 0.55 | porous_structure | 0.07323 | 323 | 2.29236
11 | oxide_mg_source | special_two_phase_system | polymer_treatment | 1.96 | 659 | 0.35 | 0.55 | porous_structure | 0.07794 | 323 | 2.30409
11 | oxide_mg_source | special_two_phase_system | polymer_treatment | 1.96 | 659 | 0.35 | 0.55 | porous_structure | 0.08275 | 323 | 2.31582
11 | oxide_mg_source | special_two_phase_system | polymer_treatment | 1.96 | 659 | 0.35 | 0.55 | porous_structure | 0.08746 | 323 | 2.32051
11 | oxide_mg_source | special_two_phase_system | polymer_treatment | 1.96 | 659 | 0.35 | 0.55 | porous_structure | 0.09222 | 323 | 2.32051
11 | oxide_mg_source | special_two_phase_system | polymer_treatment | 1.96 | 659 | 0.35 | 0.55 | porous_structure | 0.09688 | 323 | 2.32755
11 | oxide_mg_source | special_two_phase_system | polymer_treatment | 1.96 | 659 | 0.35 | 0.55 | porous_structure | 0.10164 | 323 | 2.33693
11 | oxide_mg_source | special_two_phase_system | polymer_treatment | 1.96 | 659 | 0.35 | 0.55 | porous_structure | 0.00137 | 298 | 0.5051
11 | oxide_mg_source | special_two_phase_system | polymer_treatment | 1.96 | 659 | 0.35 | 0.55 | porous_structure | 0.00259 | 298 | 0.91556
11 | oxide_mg_source | special_two_phase_system | polymer_treatment | 1.96 | 659 | 0.35 | 0.55 | porous_structure | 0.00376 | 298 | 1.22282
11 | oxide_mg_source | special_two_phase_system | polymer_treatment | 1.96 | 659 | 0.35 | 0.55 | porous_structure | 0.0047 | 298 | 1.40108
11 | oxide_mg_source | special_two_phase_system | polymer_treatment | 1.96 | 659 | 0.35 | 0.55 | porous_structure | 0.00576 | 298 | 1.57699
11 | oxide_mg_source | special_two_phase_system | polymer_treatment | 1.96 | 659 | 0.35 | 0.55 | porous_structure | 0.00691 | 298 | 1.70834
11 | oxide_mg_source | special_two_phase_system | polymer_treatment | 1.96 | 659 | 0.35 | 0.55 | porous_structure | 0.00811 | 298 | 1.84438
11 | oxide_mg_source | special_two_phase_system | polymer_treatment | 1.96 | 659 | 0.35 | 0.55 | porous_structure | 0.00923 | 298 | 1.94523
11 | oxide_mg_source | special_two_phase_system | polymer_treatment | 1.96 | 659 | 0.35 | 0.55 | porous_structure | 0.01032 | 298 | 2.04374
11 | oxide_mg_source | special_two_phase_system | polymer_treatment | 1.96 | 659 | 0.35 | 0.55 | porous_structure | 0.01164 | 298 | 2.12114
11 | oxide_mg_source | special_two_phase_system | polymer_treatment | 1.96 | 659 | 0.35 | 0.55 | porous_structure | 0.01617 | 298 | 2.36507
11 | oxide_mg_source | special_two_phase_system | polymer_treatment | 1.96 | 659 | 0.35 | 0.55 | porous_structure | 0.02075 | 298 | 2.56444
11 | oxide_mg_source | special_two_phase_system | polymer_treatment | 1.96 | 659 | 0.35 | 0.55 | porous_structure | 0.02556 | 298 | 2.72628
11 | oxide_mg_source | special_two_phase_system | polymer_treatment | 1.96 | 659 | 0.35 | 0.55 | porous_structure | 0.03032 | 298 | 2.88577
11 | oxide_mg_source | special_two_phase_system | polymer_treatment | 1.96 | 659 | 0.35 | 0.55 | porous_structure | 0.03509 | 298 | 3.01243
11 | oxide_mg_source | special_two_phase_system | polymer_treatment | 1.96 | 659 | 0.35 | 0.55 | porous_structure | 0.03985 | 298 | 3.13205
11 | oxide_mg_source | special_two_phase_system | polymer_treatment | 1.96 | 659 | 0.35 | 0.55 | porous_structure | 0.04458 | 298 | 3.24463
11 | oxide_mg_source | special_two_phase_system | polymer_treatment | 1.96 | 659 | 0.35 | 0.55 | porous_structure | 0.04929 | 298 | 3.33845
11 | oxide_mg_source | special_two_phase_system | polymer_treatment | 1.96 | 659 | 0.35 | 0.55 | porous_structure | 0.05408 | 298 | 3.45338
11 | oxide_mg_source | special_two_phase_system | polymer_treatment | 1.96 | 659 | 0.35 | 0.55 | porous_structure | 0.05889 | 298 | 3.54485
11 | oxide_mg_source | special_two_phase_system | polymer_treatment | 1.96 | 659 | 0.35 | 0.55 | porous_structure | 0.06365 | 298 | 3.63633
11 | oxide_mg_source | special_two_phase_system | polymer_treatment | 1.96 | 659 | 0.35 | 0.55 | porous_structure | 0.06839 | 298 | 3.72311
11 | oxide_mg_source | special_two_phase_system | polymer_treatment | 1.96 | 659 | 0.35 | 0.55 | porous_structure | 0.07315 | 298 | 3.80989
11 | oxide_mg_source | special_two_phase_system | polymer_treatment | 1.96 | 659 | 0.35 | 0.55 | porous_structure | 0.07807 | 298 | 3.90137
11 | oxide_mg_source | special_two_phase_system | polymer_treatment | 1.96 | 659 | 0.35 | 0.55 | porous_structure | 0.08267 | 298 | 3.98581
11 | oxide_mg_source | special_two_phase_system | polymer_treatment | 1.96 | 659 | 0.35 | 0.55 | porous_structure | 0.08741 | 298 | 4.06321
11 | oxide_mg_source | special_two_phase_system | polymer_treatment | 1.96 | 659 | 0.35 | 0.55 | porous_structure | 0.09222 | 298 | 4.13826
11 | oxide_mg_source | special_two_phase_system | polymer_treatment | 1.96 | 659 | 0.35 | 0.55 | porous_structure | 0.0969 | 298 | 4.21801
11 | oxide_mg_source | special_two_phase_system | polymer_treatment | 1.96 | 659 | 0.35 | 0.55 | porous_structure | 0.10166 | 298 | 4.29306
11 | oxide_mg_source | special_two_phase_system | polymer_treatment | 1.96 | 659 | 0.35 | 0.55 | porous_structure | 0.00147 | 273 | 1.74821
11 | oxide_mg_source | special_two_phase_system | polymer_treatment | 1.96 | 659 | 0.35 | 0.55 | porous_structure | 0.00262 | 273 | 2.23138
11 | oxide_mg_source | special_two_phase_system | polymer_treatment | 1.96 | 659 | 0.35 | 0.55 | porous_structure | 0.00368 | 273 | 2.49173
11 | oxide_mg_source | special_two_phase_system | polymer_treatment | 1.96 | 659 | 0.35 | 0.55 | porous_structure | 0.00483 | 273 | 2.66295
11 | oxide_mg_source | special_two_phase_system | polymer_treatment | 1.96 | 659 | 0.35 | 0.55 | porous_structure | 0.00584 | 273 | 2.81072
11 | oxide_mg_source | special_two_phase_system | polymer_treatment | 1.96 | 659 | 0.35 | 0.55 | porous_structure | 0.00696 | 273 | 2.95848
11 | oxide_mg_source | special_two_phase_system | polymer_treatment | 1.96 | 659 | 0.35 | 0.55 | porous_structure | 0.00813 | 273 | 3.06168
11 | oxide_mg_source | special_two_phase_system | polymer_treatment | 1.96 | 659 | 0.35 | 0.55 | porous_structure | 0.0093 | 273 | 3.17661
11 | oxide_mg_source | special_two_phase_system | polymer_treatment | 1.96 | 659 | 0.35 | 0.55 | porous_structure | 0.01032 | 273 | 3.25167
11 | oxide_mg_source | special_two_phase_system | polymer_treatment | 1.96 | 659 | 0.35 | 0.55 | porous_structure | 0.01144 | 273 | 3.34314
11 | oxide_mg_source | special_two_phase_system | polymer_treatment | 1.96 | 659 | 0.35 | 0.55 | porous_structure | 0.01609 | 273 | 3.66916
11 | oxide_mg_source | special_two_phase_system | polymer_treatment | 1.96 | 659 | 0.35 | 0.55 | porous_structure | 0.02083 | 273 | 3.94124
11 | oxide_mg_source | special_two_phase_system | polymer_treatment | 1.96 | 659 | 0.35 | 0.55 | porous_structure | 0.02562 | 273 | 4.20159
11 | oxide_mg_source | special_two_phase_system | polymer_treatment | 1.96 | 659 | 0.35 | 0.55 | porous_structure | 0.0304 | 273 | 4.41738
11 | oxide_mg_source | special_two_phase_system | polymer_treatment | 1.96 | 659 | 0.35 | 0.55 | porous_structure | 0.03496 | 273 | 4.62612
11 | oxide_mg_source | special_two_phase_system | polymer_treatment | 1.96 | 659 | 0.35 | 0.55 | porous_structure | 0.03964 | 273 | 4.83018
11 | oxide_mg_source | special_two_phase_system | polymer_treatment | 1.96 | 659 | 0.35 | 0.55 | porous_structure | 0.04458 | 273 | 5.00375
11 | oxide_mg_source | special_two_phase_system | polymer_treatment | 1.96 | 659 | 0.35 | 0.55 | porous_structure | 0.04932 | 273 | 5.18435
11 | oxide_mg_source | special_two_phase_system | polymer_treatment | 1.96 | 659 | 0.35 | 0.55 | porous_structure | 0.05405 | 273 | 5.36026
11 | oxide_mg_source | special_two_phase_system | polymer_treatment | 1.96 | 659 | 0.35 | 0.55 | porous_structure | 0.05884 | 273 | 5.51741
11 | oxide_mg_source | special_two_phase_system | polymer_treatment | 1.96 | 659 | 0.35 | 0.55 | porous_structure | 0.06363 | 273 | 5.67925
11 | oxide_mg_source | special_two_phase_system | polymer_treatment | 1.96 | 659 | 0.35 | 0.55 | porous_structure | 0.06834 | 273 | 5.82467
11 | oxide_mg_source | special_two_phase_system | polymer_treatment | 1.96 | 659 | 0.35 | 0.55 | porous_structure | 0.07299 | 273 | 5.96305
11 | oxide_mg_source | special_two_phase_system | polymer_treatment | 1.96 | 659 | 0.35 | 0.55 | porous_structure | 0.07786 | 273 | 6.09674
11 | oxide_mg_source | special_two_phase_system | polymer_treatment | 1.96 | 659 | 0.35 | 0.55 | porous_structure | 0.08264 | 273 | 6.23747
11 | oxide_mg_source | special_two_phase_system | polymer_treatment | 1.96 | 659 | 0.35 | 0.55 | porous_structure | 0.08735 | 273 | 6.35944
11 | oxide_mg_source | special_two_phase_system | polymer_treatment | 1.96 | 659 | 0.35 | 0.55 | porous_structure | 0.09201 | 273 | 6.48844
11 | oxide_mg_source | special_two_phase_system | polymer_treatment | 1.96 | 659 | 0.35 | 0.55 | porous_structure | 0.09685 | 273 | 6.60571
11 | oxide_mg_source | special_two_phase_system | polymer_treatment | 1.96 | 659 | 0.35 | 0.55 | porous_structure | 0.10158 | 273 | 6.73706
11 | oxide_mg_source | special_two_phase_system | polymer_treatment | 1.96 | 659 | 0.35 | 0.55 | porous_structure | 0.1 | 298 | 0.23358
11 | oxide_mg_source | special_two_phase_system | polymer_treatment | 1.96 | 659 | 0.35 | 0.55 | porous_structure | 0.1 | 298 | 0.48962
11 | oxide_mg_source | special_two_phase_system | polymer_treatment | 1.96 | 659 | 0.35 | 0.55 | porous_structure | 0.1 | 298 | 0.90916
11 | oxide_mg_source | special_two_phase_system | polymer_treatment | 1.96 | 659 | 0.35 | 0.55 | porous_structure | 0.1 | 298 | 1.31482
11 | oxide_mg_source | special_two_phase_system | polymer_treatment | 1.96 | 659 | 0.35 | 0.55 | porous_structure | 0.1 | 298 | 1.72048
11 | oxide_mg_source | special_two_phase_system | polymer_treatment | 1.96 | 659 | 0.35 | 0.55 | porous_structure | 0.1 | 298 | 1.97499
11 | oxide_mg_source | special_two_phase_system | polymer_treatment | 1.96 | 659 | 0.35 | 0.55 | porous_structure | 0.1 | 298 | 2.21098
11 | oxide_mg_source | special_two_phase_system | polymer_treatment | 1.96 | 659 | 0.35 | 0.55 | porous_structure | 0.1 | 298 | 2.41767
11 | oxide_mg_source | special_two_phase_system | polymer_treatment | 1.96 | 659 | 0.35 | 0.55 | porous_structure | 0.1 | 298 | 2.60121
11 | oxide_mg_source | special_two_phase_system | polymer_treatment | 1.96 | 659 | 0.35 | 0.55 | porous_structure | 0.1 | 298 | 2.77705
11 | oxide_mg_source | special_two_phase_system | polymer_treatment | 1.96 | 659 | 0.35 | 0.55 | porous_structure | 0.1 | 298 | 2.89582
11 | oxide_mg_source | special_two_phase_system | polymer_treatment | 1.96 | 659 | 0.35 | 0.55 | porous_structure | 0.1 | 298 | 3.12564
11 | oxide_mg_source | special_two_phase_system | polymer_treatment | 1.96 | 659 | 0.35 | 0.55 | porous_structure | 0.1 | 298 | 3.23207
11 | oxide_mg_source | special_two_phase_system | polymer_treatment | 1.96 | 659 | 0.35 | 0.55 | porous_structure | 0.1 | 298 | 3.31536
11 | oxide_mg_source | special_two_phase_system | polymer_treatment | 1.96 | 659 | 0.35 | 0.55 | porous_structure | 0.1 | 298 | 3.38477
11 | oxide_mg_source | special_two_phase_system | polymer_treatment | 1.96 | 659 | 0.35 | 0.55 | porous_structure | 0.1 | 298 | 3.45881
11 | oxide_mg_source | special_two_phase_system | polymer_treatment | 1.96 | 659 | 0.35 | 0.55 | porous_structure | 0.1 | 298 | 3.52205
11 | oxide_mg_source | special_two_phase_system | polymer_treatment | 1.96 | 659 | 0.35 | 0.55 | porous_structure | 0.1 | 298 | 3.59146
11 | oxide_mg_source | special_two_phase_system | polymer_treatment | 1.96 | 659 | 0.35 | 0.55 | porous_structure | 0.1 | 298 | 3.66549
11 | oxide_mg_source | special_two_phase_system | polymer_treatment | 1.96 | 659 | 0.35 | 0.55 | porous_structure | 0.1 | 298 | 3.73336
11 | oxide_mg_source | special_two_phase_system | polymer_treatment | 1.96 | 659 | 0.35 | 0.55 | porous_structure | 0.1 | 298 | 3.79814
11 | oxide_mg_source | special_two_phase_system | polymer_treatment | 1.96 | 659 | 0.35 | 0.55 | porous_structure | 0.1 | 298 | 3.84442
11 | oxide_mg_source | special_two_phase_system | polymer_treatment | 1.96 | 659 | 0.35 | 0.55 | porous_structure | 0.1 | 298 | 3.88452
11 | oxide_mg_source | special_two_phase_system | polymer_treatment | 1.96 | 659 | 0.35 | 0.55 | porous_structure | 0.1 | 298 | 3.93234
11 | oxide_mg_source | special_two_phase_system | polymer_treatment | 1.96 | 659 | 0.35 | 0.55 | porous_structure | 0.1 | 298 | 3.9709
11 | oxide_mg_source | special_two_phase_system | polymer_treatment | 1.96 | 659 | 0.35 | 0.55 | porous_structure | 0.1 | 298 | 4.00175
11 | oxide_mg_source | special_two_phase_system | polymer_treatment | 1.96 | 659 | 0.35 | 0.55 | porous_structure | 0.1 | 298 | 4.0218
11 | oxide_mg_source | special_two_phase_system | polymer_treatment | 1.96 | 659 | 0.35 | 0.55 | porous_structure | 0.1 | 298 | 4.04185
11 | oxide_mg_source | special_two_phase_system | polymer_treatment | 1.96 | 659 | 0.35 | 0.55 | porous_structure | 0.1 | 298 | 4.06344
11 | oxide_mg_source | special_two_phase_system | polymer_treatment | 1.96 | 659 | 0.35 | 0.55 | porous_structure | 0.1 | 298 | 4.07424
11 | oxide_mg_source | special_two_phase_system | polymer_treatment | 1.96 | 659 | 0.35 | 0.55 | porous_structure | 0.1 | 298 | 4.09892
11 | oxide_mg_source | special_two_phase_system | polymer_treatment | 1.96 | 659 | 0.35 | 0.55 | porous_structure | 0.1 | 298 | 4.11434
11 | oxide_mg_source | special_two_phase_system | polymer_treatment | 1.96 | 659 | 0.35 | 0.55 | porous_structure | 0.1 | 298 | 4.12206
11 | oxide_mg_source | special_two_phase_system | polymer_treatment | 1.96 | 659 | 0.35 | 0.55 | porous_structure | 0.1 | 298 | 4.13439
11 | oxide_mg_source | special_two_phase_system | polymer_treatment | 1.96 | 659 | 0.35 | 0.55 | porous_structure | 0.1 | 298 | 4.14056
11 | oxide_mg_source | special_two_phase_system | polymer_treatment | 1.96 | 659 | 0.35 | 0.55 | porous_structure | 0.1 | 298 | 4.14673
11 | oxide_mg_source | special_two_phase_system | polymer_treatment | 1.96 | 659 | 0.35 | 0.55 | porous_structure | 0.1 | 298 | 4.15445
11 | oxide_mg_source | special_two_phase_system | polymer_treatment | 1.96 | 659 | 0.35 | 0.55 | porous_structure | 0.1 | 298 | 4.17141
11 | oxide_mg_source | special_two_phase_system | polymer_treatment | 1.96 | 659 | 0.35 | 0.55 | porous_structure | 0.1 | 298 | 4.18067
11 | oxide_mg_source | special_two_phase_system | polymer_treatment | 1.96 | 659 | 0.35 | 0.55 | porous_structure | 0.1 | 298 | 4.18221
11 | oxide_mg_source | special_two_phase_system | polymer_treatment | 1.96 | 659 | 0.35 | 0.55 | porous_structure | 0.1 | 298 | 4.18838
11 | oxide_mg_source | special_two_phase_system | polymer_treatment | 1.96 | 659 | 0.35 | 0.55 | porous_structure | 0.1 | 298 | 4.18992
11 | oxide_mg_source | special_two_phase_system | polymer_treatment | 1.96 | 659 | 0.35 | 0.55 | porous_structure | 0.1 | 298 | 4.19455
11 | oxide_mg_source | special_two_phase_system | polymer_treatment | 1.96 | 659 | 0.35 | 0.55 | porous_structure | 0.1 | 298 | 4.2038
11 | oxide_mg_source | special_two_phase_system | polymer_treatment | 1.96 | 659 | 0.35 | 0.55 | porous_structure | 0.1 | 298 | 4.20997
11 | oxide_mg_source | special_two_phase_system | polymer_treatment | 1.96 | 659 | 0.35 | 0.55 | porous_structure | 0.1 | 298 | 4.21152
11 | oxide_mg_source | special_two_phase_system | polymer_treatment | 1.96 | 659 | 0.35 | 0.55 | porous_structure | 0.1 | 298 | 4.21306
11 | oxide_mg_source | special_two_phase_system | polymer_treatment | 1.96 | 659 | 0.35 | 0.55 | porous_structure | 0.1 | 298 | 4.22077
11 | oxide_mg_source | special_two_phase_system | polymer_treatment | 1.96 | 659 | 0.35 | 0.55 | porous_structure | 0.1 | 298 | 4.22694
11 | oxide_mg_source | special_two_phase_system | polymer_treatment | 1.96 | 659 | 0.35 | 0.55 | porous_structure | 0.1 | 298 | 4.24082
11 | oxide_mg_source | special_two_phase_system | polymer_treatment | 1.96 | 659 | 0.35 | 0.55 | porous_structure | 0.1 | 298 | 4.24082
11 | oxide_mg_source | special_two_phase_system | polymer_treatment | 1.96 | 659 | 0.35 | 0.55 | porous_structure | 0.1 | 298 | 4.24082
11 | oxide_mg_source | special_two_phase_system | polymer_treatment | 1.96 | 659 | 0.35 | 0.55 | porous_structure | 0.1 | 298 | 4.25316
11 | oxide_mg_source | special_two_phase_system | polymer_treatment | 1.96 | 659 | 0.35 | 0.55 | porous_structure | 0.1 | 298 | 4.25162
11 | oxide_mg_source | special_two_phase_system | polymer_treatment | 1.96 | 659 | 0.35 | 0.55 | porous_structure | 0.1 | 298 | 4.26087
11 | oxide_mg_source | special_two_phase_system | polymer_treatment | 1.96 | 659 | 0.35 | 0.55 | porous_structure | 0.1 | 298 | 4.2763
11 | oxide_mg_source | special_two_phase_system | polymer_treatment | 1.96 | 659 | 0.35 | 0.55 | porous_structure | 0.1 | 298 | 4.2763
11 | oxide_mg_source | special_two_phase_system | polymer_treatment | 1.96 | 659 | 0.35 | 0.55 | porous_structure | 0.1 | 298 | 4.29172
11 | oxide_mg_source | special_two_phase_system | polymer_treatment | 1.96 | 659 | 0.35 | 0.55 | porous_structure | 0.1 | 298 | 4.29172
11 | oxide_mg_source | special_two_phase_system | polymer_treatment | 1.96 | 659 | 0.35 | 0.55 | porous_structure | 0.1 | 298 | 4.29789
11 | oxide_mg_source | special_two_phase_system | polymer_treatment | 1.96 | 659 | 0.35 | 0.55 | porous_structure | 0.1 | 298 | 4.30561
11 | oxide_mg_source | special_two_phase_system | polymer_treatment | 1.96 | 659 | 0.35 | 0.55 | porous_structure | 0.1 | 298 | 4.31486
11 | oxide_mg_source | special_two_phase_system | polymer_treatment | 1.96 | 659 | 0.35 | 0.55 | porous_structure | 0.1 | 298 | 4.31486
11 | oxide_mg_source | special_two_phase_system | polymer_treatment | 1.96 | 659 | 0.35 | 0.55 | porous_structure | 0.1 | 298 | 4.31332
11 | oxide_mg_source | special_two_phase_system | polymer_treatment | 1.96 | 659 | 0.35 | 0.55 | porous_structure | 0.1 | 298 | 4.33645
11 | oxide_mg_source | special_two_phase_system | polymer_treatment | 1.96 | 659 | 0.35 | 0.55 | porous_structure | 0.1 | 298 | 4.33954
11 | oxide_mg_source | special_two_phase_system | polymer_treatment | 1.96 | 659 | 0.35 | 0.55 | porous_structure | 0.1 | 298 | 4.34725
11 | oxide_mg_source | special_two_phase_system | polymer_treatment | 1.96 | 659 | 0.35 | 0.55 | porous_structure | 0.1 | 298 | 4.338
11 | oxide_mg_source | special_two_phase_system | polymer_treatment | 1.96 | 659 | 0.35 | 0.55 | porous_structure | 0.1 | 298 | 4.36268
11 | oxide_mg_source | special_two_phase_system | polymer_treatment | 1.96 | 659 | 0.35 | 0.55 | porous_structure | 0.1 | 298 | 4.36113
11 | oxide_mg_source | special_two_phase_system | polymer_treatment | 1.96 | 659 | 0.35 | 0.55 | porous_structure | 0.1 | 298 | 4.36113
11 | oxide_mg_source | special_two_phase_system | polymer_treatment | 1.96 | 659 | 0.35 | 0.55 | porous_structure | 0.1 | 298 | 4.36885
11 | oxide_mg_source | special_two_phase_system | polymer_treatment | 1.96 | 659 | 0.35 | 0.55 | porous_structure | 0.1 | 298 | 4.3781
11 | oxide_mg_source | special_two_phase_system | polymer_treatment | 1.96 | 659 | 0.35 | 0.55 | porous_structure | 0.1 | 298 | 4.37656
11 | oxide_mg_source | special_two_phase_system | polymer_treatment | 1.96 | 659 | 0.35 | 0.55 | porous_structure | 0.1 | 298 | 4.37039
12 | other_mg_salts | aqueous_dmf_system | no_treatment | 2.82 | 1045 | 0.56 | 0.97 | rod_columnar_structure | 0.000524717 | 298 | 0.29435
12 | other_mg_salts | aqueous_dmf_system | no_treatment | 2.82 | 1045 | 0.56 | 0.97 | rod_columnar_structure | 0.00068338 | 298 | 0.96757
12 | other_mg_salts | aqueous_dmf_system | no_treatment | 2.82 | 1045 | 0.56 | 0.97 | rod_columnar_structure | 0.00119 | 298 | 1.68889
12 | other_mg_salts | aqueous_dmf_system | no_treatment | 2.82 | 1045 | 0.56 | 0.97 | rod_columnar_structure | 0.00203 | 298 | 2.38014
12 | other_mg_salts | aqueous_dmf_system | no_treatment | 2.82 | 1045 | 0.56 | 0.97 | rod_columnar_structure | 0.00417 | 298 | 3.42605
12 | other_mg_salts | aqueous_dmf_system | no_treatment | 2.82 | 1045 | 0.56 | 0.97 | rod_columnar_structure | 0.01068 | 298 | 4.46594
12 | other_mg_salts | aqueous_dmf_system | no_treatment | 2.82 | 1045 | 0.56 | 0.97 | rod_columnar_structure | 0.0216 | 298 | 5.16922
12 | other_mg_salts | aqueous_dmf_system | no_treatment | 2.82 | 1045 | 0.56 | 0.97 | rod_columnar_structure | 0.03366 | 298 | 5.65009
12 | other_mg_salts | aqueous_dmf_system | no_treatment | 2.82 | 1045 | 0.56 | 0.97 | rod_columnar_structure | 0.04572 | 298 | 6.04681
12 | other_mg_salts | aqueous_dmf_system | no_treatment | 2.82 | 1045 | 0.56 | 0.97 | rod_columnar_structure | 0.05793 | 298 | 6.38643
12 | other_mg_salts | aqueous_dmf_system | no_treatment | 2.82 | 1045 | 0.56 | 0.97 | rod_columnar_structure | 0.07007 | 298 | 6.71102
12 | other_mg_salts | aqueous_dmf_system | no_treatment | 2.82 | 1045 | 0.56 | 0.97 | rod_columnar_structure | 0.08221 | 298 | 6.9725
12 | other_mg_salts | aqueous_dmf_system | no_treatment | 2.82 | 1045 | 0.56 | 0.97 | rod_columnar_structure | 0.09321 | 298 | 7.21594
12 | other_mg_salts | aqueous_dmf_system | no_treatment | 2.82 | 1045 | 0.56 | 0.97 | rod_columnar_structure | 0.10477 | 298 | 7.45037
12 | other_mg_salts | aqueous_dmf_system | no_treatment | 2.82 | 1045 | 0.56 | 0.97 | rod_columnar_structure | 0.11035 | 298 | 7.54654
12 | other_mg_salts | aqueous_dmf_system | no_treatment | 2.82 | 1045 | 0.56 | 0.97 | rod_columnar_structure | 0.000445386 | 313 | 1.06074
12 | other_mg_salts | aqueous_dmf_system | no_treatment | 2.82 | 1045 | 0.56 | 0.97 | rod_columnar_structure | 0.00592 | 313 | 4.52304
12 | other_mg_salts | aqueous_dmf_system | no_treatment | 2.82 | 1045 | 0.56 | 0.97 | rod_columnar_structure | 0.01155 | 313 | 5.12113
12 | other_mg_salts | aqueous_dmf_system | no_treatment | 2.82 | 1045 | 0.56 | 0.97 | rod_columnar_structure | 0.01713 | 313 | 5.49681
12 | other_mg_salts | aqueous_dmf_system | no_treatment | 2.82 | 1045 | 0.56 | 0.97 | rod_columnar_structure | 0.02268 | 313 | 5.79736
12 | other_mg_salts | aqueous_dmf_system | no_treatment | 2.82 | 1045 | 0.56 | 0.97 | rod_columnar_structure | 0.02824 | 313 | 6.07687
12 | other_mg_salts | aqueous_dmf_system | no_treatment | 2.82 | 1045 | 0.56 | 0.97 | rod_columnar_structure | 0.03371 | 313 | 6.3143
12 | other_mg_salts | aqueous_dmf_system | no_treatment | 2.82 | 1045 | 0.56 | 0.97 | rod_columnar_structure | 0.03926 | 313 | 6.53971
12 | other_mg_salts | aqueous_dmf_system | no_treatment | 2.82 | 1045 | 0.56 | 0.97 | rod_columnar_structure | 0.04482 | 313 | 6.77414
12 | other_mg_salts | aqueous_dmf_system | no_treatment | 2.82 | 1045 | 0.56 | 0.97 | rod_columnar_structure | 0.05048 | 313 | 6.98753
12 | other_mg_salts | aqueous_dmf_system | no_treatment | 2.82 | 1045 | 0.56 | 0.97 | rod_columnar_structure | 0.05595 | 313 | 7.17988
12 | other_mg_salts | aqueous_dmf_system | no_treatment | 2.82 | 1045 | 0.56 | 0.97 | rod_columnar_structure | 0.06142 | 313 | 7.37523
12 | other_mg_salts | aqueous_dmf_system | no_treatment | 2.82 | 1045 | 0.56 | 0.97 | rod_columnar_structure | 0.06708 | 313 | 7.55556
12 | other_mg_salts | aqueous_dmf_system | no_treatment | 2.82 | 1045 | 0.56 | 0.97 | rod_columnar_structure | 0.07264 | 313 | 7.72687
12 | other_mg_salts | aqueous_dmf_system | no_treatment | 2.82 | 1045 | 0.56 | 0.97 | rod_columnar_structure | 0.07819 | 313 | 7.87714
12 | other_mg_salts | aqueous_dmf_system | no_treatment | 2.82 | 1045 | 0.56 | 0.97 | rod_columnar_structure | 0.08356 | 313 | 8.03944
12 | other_mg_salts | aqueous_dmf_system | no_treatment | 2.82 | 1045 | 0.56 | 0.97 | rod_columnar_structure | 0.08932 | 313 | 8.18671
12 | other_mg_salts | aqueous_dmf_system | no_treatment | 2.82 | 1045 | 0.56 | 0.97 | rod_columnar_structure | 0.09469 | 313 | 8.32796
12 | other_mg_salts | aqueous_dmf_system | no_treatment | 2.82 | 1045 | 0.56 | 0.97 | rod_columnar_structure | 0.10043 | 313 | 8.47824
12 | other_mg_salts | aqueous_dmf_system | no_treatment | 2.82 | 1045 | 0.56 | 0.97 | rod_columnar_structure | 0.1059 | 313 | 8.59545
12 | other_mg_salts | aqueous_dmf_system | no_treatment | 2.82 | 1045 | 0.56 | 0.97 | rod_columnar_structure | 0.11032 | 313 | 8.72469
12 | other_mg_salts | aqueous_dmf_system | no_treatment | 2.82 | 1045 | 0.56 | 0.97 | rod_columnar_structure | 0.000339611 | 333 | 1.91129
12 | other_mg_salts | aqueous_dmf_system | no_treatment | 2.82 | 1045 | 0.56 | 0.97 | rod_columnar_structure | 0.00592 | 333 | 5.11211
12 | other_mg_salts | aqueous_dmf_system | no_treatment | 2.82 | 1045 | 0.56 | 0.97 | rod_columnar_structure | 0.01155 | 333 | 5.73425
12 | other_mg_salts | aqueous_dmf_system | no_treatment | 2.82 | 1045 | 0.56 | 0.97 | rod_columnar_structure | 0.01703 | 333 | 6.19408
12 | other_mg_salts | aqueous_dmf_system | no_treatment | 2.82 | 1045 | 0.56 | 0.97 | rod_columnar_structure | 0.02258 | 333 | 6.60283
12 | other_mg_salts | aqueous_dmf_system | no_treatment | 2.82 | 1045 | 0.56 | 0.97 | rod_columnar_structure | 0.02816 | 333 | 6.97851
12 | other_mg_salts | aqueous_dmf_system | no_treatment | 2.82 | 1045 | 0.56 | 0.97 | rod_columnar_structure | 0.03361 | 333 | 7.30911
12 | other_mg_salts | aqueous_dmf_system | no_treatment | 2.82 | 1045 | 0.56 | 0.97 | rod_columnar_structure | 0.03919 | 333 | 7.65173
12 | other_mg_salts | aqueous_dmf_system | no_treatment | 2.82 | 1045 | 0.56 | 0.97 | rod_columnar_structure | 0.04482 | 333 | 7.94327
12 | other_mg_salts | aqueous_dmf_system | no_treatment | 2.82 | 1045 | 0.56 | 0.97 | rod_columnar_structure | 0.0504 | 333 | 8.19873
12 | other_mg_salts | aqueous_dmf_system | no_treatment | 2.82 | 1045 | 0.56 | 0.97 | rod_columnar_structure | 0.05585 | 333 | 8.46622
12 | other_mg_salts | aqueous_dmf_system | no_treatment | 2.82 | 1045 | 0.56 | 0.97 | rod_columnar_structure | 0.06132 | 333 | 8.72469
12 | other_mg_salts | aqueous_dmf_system | no_treatment | 2.82 | 1045 | 0.56 | 0.97 | rod_columnar_structure | 0.06708 | 333 | 8.92906
12 | other_mg_salts | aqueous_dmf_system | no_treatment | 2.82 | 1045 | 0.56 | 0.97 | rod_columnar_structure | 0.07253 | 333 | 9.13042
12 | other_mg_salts | aqueous_dmf_system | no_treatment | 2.82 | 1045 | 0.56 | 0.97 | rod_columnar_structure | 0.07811 | 333 | 9.35583
12 | other_mg_salts | aqueous_dmf_system | no_treatment | 2.82 | 1045 | 0.56 | 0.97 | rod_columnar_structure | 0.08366 | 333 | 9.53917
12 | other_mg_salts | aqueous_dmf_system | no_treatment | 2.82 | 1045 | 0.56 | 0.97 | rod_columnar_structure | 0.08932 | 333 | 9.71048
12 | other_mg_salts | aqueous_dmf_system | no_treatment | 2.82 | 1045 | 0.56 | 0.97 | rod_columnar_structure | 0.09469 | 333 | 9.88179
12 | other_mg_salts | aqueous_dmf_system | no_treatment | 2.82 | 1045 | 0.56 | 0.97 | rod_columnar_structure | 0.10035 | 333 | 10.04108
12 | other_mg_salts | aqueous_dmf_system | no_treatment | 2.82 | 1045 | 0.56 | 0.97 | rod_columnar_structure | 0.1058 | 333 | 10.21239
12 | other_mg_salts | aqueous_dmf_system | no_treatment | 2.82 | 1045 | 0.56 | 0.97 | rod_columnar_structure | 0.11043 | 333 | 10.32059
13 | nitrate_mg_source | aqueous_dmf_system | other_treatment | 2 | 393.8 |  |  | spherical_structure | 0.0012 | 273 | 0.92819
13 | nitrate_mg_source | aqueous_dmf_system | other_treatment | 2 | 393.8 |  |  | spherical_structure | 0.00222 | 273 | 1.37406
13 | nitrate_mg_source | aqueous_dmf_system | other_treatment | 2 | 393.8 |  |  | spherical_structure | 0.00392 | 273 | 1.75398
13 | nitrate_mg_source | aqueous_dmf_system | other_treatment | 2 | 393.8 |  |  | spherical_structure | 0.00659 | 273 | 2.07425
13 | nitrate_mg_source | aqueous_dmf_system | other_treatment | 2 | 393.8 |  |  | spherical_structure | 0.0092 | 273 | 2.30503
13 | nitrate_mg_source | aqueous_dmf_system | other_treatment | 2 | 393.8 |  |  | spherical_structure | 0.01222 | 273 | 2.51854
13 | nitrate_mg_source | aqueous_dmf_system | other_treatment | 2 | 393.8 |  |  | spherical_structure | 0.01653 | 273 | 2.76188
13 | nitrate_mg_source | aqueous_dmf_system | other_treatment | 2 | 393.8 |  |  | spherical_structure | 0.02034 | 273 | 2.95656
13 | nitrate_mg_source | aqueous_dmf_system | other_treatment | 2 | 393.8 |  |  | spherical_structure | 0.02433 | 273 | 3.14652
13 | nitrate_mg_source | aqueous_dmf_system | other_treatment | 2 | 393.8 |  |  | spherical_structure | 0.02832 | 273 | 3.30665
13 | nitrate_mg_source | aqueous_dmf_system | other_treatment | 2 | 393.8 |  |  | spherical_structure | 0.03257 | 273 | 3.45423
13 | nitrate_mg_source | aqueous_dmf_system | other_treatment | 2 | 393.8 |  |  | spherical_structure | 0.03867 | 273 | 3.65047
13 | nitrate_mg_source | aqueous_dmf_system | other_treatment | 2 | 393.8 |  |  | spherical_structure | 0.04509 | 273 | 3.85142
13 | nitrate_mg_source | aqueous_dmf_system | other_treatment | 2 | 393.8 |  |  | spherical_structure | 0.0516 | 273 | 4.01783
13 | nitrate_mg_source | aqueous_dmf_system | other_treatment | 2 | 393.8 |  |  | spherical_structure | 0.0582 | 273 | 4.18425
13 | nitrate_mg_source | aqueous_dmf_system | other_treatment | 2 | 393.8 |  |  | spherical_structure | 0.06512 | 273 | 4.34909
13 | nitrate_mg_source | aqueous_dmf_system | other_treatment | 2 | 393.8 |  |  | spherical_structure | 0.07212 | 273 | 4.50295
13 | nitrate_mg_source | aqueous_dmf_system | other_treatment | 2 | 393.8 |  |  | spherical_structure | 0.07928 | 273 | 4.64581
13 | nitrate_mg_source | aqueous_dmf_system | other_treatment | 2 | 393.8 |  |  | spherical_structure | 0.08652 | 273 | 4.76984
13 | nitrate_mg_source | aqueous_dmf_system | other_treatment | 2 | 393.8 |  |  | spherical_structure | 0.09376 | 273 | 4.9127
13 | nitrate_mg_source | aqueous_dmf_system | other_treatment | 2 | 393.8 |  |  | spherical_structure | 0.10118 | 273 | 5.01946
14 | nitrate_mg_source | aqueous_dmf_system | no_treatment | 3.3 | 1739.29 | 1.29 | 2.97 | porous_structure | 0.1 | 303 | 0.65284
14 | nitrate_mg_source | aqueous_dmf_system | no_treatment | 3.3 | 1739.29 | 1.29 | 2.97 | porous_structure | 0.1 | 303 | 1.04963
14 | nitrate_mg_source | aqueous_dmf_system | no_treatment | 3.3 | 1739.29 | 1.29 | 2.97 | porous_structure | 0.1 | 303 | 1.28697
14 | nitrate_mg_source | aqueous_dmf_system | no_treatment | 3.3 | 1739.29 | 1.29 | 2.97 | porous_structure | 0.1 | 303 | 1.45269
14 | nitrate_mg_source | aqueous_dmf_system | no_treatment | 3.3 | 1739.29 | 1.29 | 2.97 | porous_structure | 0.1 | 303 | 1.57868
14 | nitrate_mg_source | aqueous_dmf_system | no_treatment | 3.3 | 1739.29 | 1.29 | 2.97 | porous_structure | 0.1 | 303 | 1.67487
14 | nitrate_mg_source | aqueous_dmf_system | no_treatment | 3.3 | 1739.29 | 1.29 | 2.97 | porous_structure | 0.1 | 303 | 1.75381
14 | nitrate_mg_source | aqueous_dmf_system | no_treatment | 3.3 | 1739.29 | 1.29 | 2.97 | porous_structure | 0.1 | 303 | 1.81289
14 | nitrate_mg_source | aqueous_dmf_system | no_treatment | 3.3 | 1739.29 | 1.29 | 2.97 | porous_structure | 0.1 | 303 | 1.86987
14 | nitrate_mg_source | aqueous_dmf_system | no_treatment | 3.3 | 1739.29 | 1.29 | 2.97 | porous_structure | 0.1 | 303 | 1.90646
14 | nitrate_mg_source | aqueous_dmf_system | no_treatment | 3.3 | 1739.29 | 1.29 | 2.97 | porous_structure | 0.1 | 303 | 1.93626
14 | nitrate_mg_source | aqueous_dmf_system | no_treatment | 3.3 | 1739.29 | 1.29 | 2.97 | porous_structure | 0.1 | 303 | 1.96815
14 | nitrate_mg_source | aqueous_dmf_system | no_treatment | 3.3 | 1739.29 | 1.29 | 2.97 | porous_structure | 0.1 | 303 | 1.99272
14 | nitrate_mg_source | aqueous_dmf_system | no_treatment | 3.3 | 1739.29 | 1.29 | 2.97 | porous_structure | 0.1 | 303 | 2.01782
14 | nitrate_mg_source | aqueous_dmf_system | no_treatment | 3.3 | 1739.29 | 1.29 | 2.97 | porous_structure | 0.1 | 303 | 2.02984
14 | nitrate_mg_source | aqueous_dmf_system | no_treatment | 3.3 | 1739.29 | 1.29 | 2.97 | porous_structure | 0.1 | 303 | 2.04239
14 | nitrate_mg_source | aqueous_dmf_system | no_treatment | 3.3 | 1739.29 | 1.29 | 2.97 | porous_structure | 0.1 | 313 | 0.39302
14 | nitrate_mg_source | aqueous_dmf_system | no_treatment | 3.3 | 1739.29 | 1.29 | 2.97 | porous_structure | 0.1 | 313 | 0.72341
14 | nitrate_mg_source | aqueous_dmf_system | no_treatment | 3.3 | 1739.29 | 1.29 | 2.97 | porous_structure | 0.1 | 313 | 0.96494
14 | nitrate_mg_source | aqueous_dmf_system | no_treatment | 3.3 | 1739.29 | 1.29 | 2.97 | porous_structure | 0.1 | 313 | 1.17248
14 | nitrate_mg_source | aqueous_dmf_system | no_treatment | 3.3 | 1739.29 | 1.29 | 2.97 | porous_structure | 0.1 | 313 | 1.30527
14 | nitrate_mg_source | aqueous_dmf_system | no_treatment | 3.3 | 1739.29 | 1.29 | 2.97 | porous_structure | 0.1 | 313 | 1.41139
14 | nitrate_mg_source | aqueous_dmf_system | no_treatment | 3.3 | 1739.29 | 1.29 | 2.97 | porous_structure | 0.1 | 313 | 1.50758
14 | nitrate_mg_source | aqueous_dmf_system | no_treatment | 3.3 | 1739.29 | 1.29 | 2.97 | porous_structure | 0.1 | 313 | 1.58914
14 | nitrate_mg_source | aqueous_dmf_system | no_treatment | 3.3 | 1739.29 | 1.29 | 2.97 | porous_structure | 0.1 | 313 | 1.64089
14 | nitrate_mg_source | aqueous_dmf_system | no_treatment | 3.3 | 1739.29 | 1.29 | 2.97 | porous_structure | 0.1 | 313 | 1.69265
14 | nitrate_mg_source | aqueous_dmf_system | no_treatment | 3.3 | 1739.29 | 1.29 | 2.97 | porous_structure | 0.1 | 313 | 1.7444
14 | nitrate_mg_source | aqueous_dmf_system | no_treatment | 3.3 | 1739.29 | 1.29 | 2.97 | porous_structure | 0.1 | 313 | 1.79354
14 | nitrate_mg_source | aqueous_dmf_system | no_treatment | 3.3 | 1739.29 | 1.29 | 2.97 | porous_structure | 0.1 | 313 | 1.81811
14 | nitrate_mg_source | aqueous_dmf_system | no_treatment | 3.3 | 1739.29 | 1.29 | 2.97 | porous_structure | 0.1 | 313 | 1.84268
14 | nitrate_mg_source | aqueous_dmf_system | no_treatment | 3.3 | 1739.29 | 1.29 | 2.97 | porous_structure | 0.1 | 313 | 1.8798
14 | nitrate_mg_source | aqueous_dmf_system | no_treatment | 3.3 | 1739.29 | 1.29 | 2.97 | porous_structure | 0.1 | 313 | 1.88712
14 | nitrate_mg_source | aqueous_dmf_system | no_treatment | 3.3 | 1739.29 | 1.29 | 2.97 | porous_structure | 0.1 | 323 | 0.33185
14 | nitrate_mg_source | aqueous_dmf_system | no_treatment | 3.3 | 1739.29 | 1.29 | 2.97 | porous_structure | 0.1 | 323 | 0.54881
14 | nitrate_mg_source | aqueous_dmf_system | no_treatment | 3.3 | 1739.29 | 1.29 | 2.97 | porous_structure | 0.1 | 323 | 0.6842
14 | nitrate_mg_source | aqueous_dmf_system | no_treatment | 3.3 | 1739.29 | 1.29 | 2.97 | porous_structure | 0.1 | 323 | 0.7804
14 | nitrate_mg_source | aqueous_dmf_system | no_treatment | 3.3 | 1739.29 | 1.29 | 2.97 | porous_structure | 0.1 | 323 | 0.85202
14 | nitrate_mg_source | aqueous_dmf_system | no_treatment | 3.3 | 1739.29 | 1.29 | 2.97 | porous_structure | 0.1 | 323 | 0.90586
14 | nitrate_mg_source | aqueous_dmf_system | no_treatment | 3.3 | 1739.29 | 1.29 | 2.97 | porous_structure | 0.1 | 323 | 0.94298
14 | nitrate_mg_source | aqueous_dmf_system | no_treatment | 3.3 | 1739.29 | 1.29 | 2.97 | porous_structure | 0.1 | 323 | 0.9801
14 | nitrate_mg_source | aqueous_dmf_system | no_treatment | 3.3 | 1739.29 | 1.29 | 2.97 | porous_structure | 0.1 | 323 | 1.00728
14 | nitrate_mg_source | aqueous_dmf_system | no_treatment | 3.3 | 1739.29 | 1.29 | 2.97 | porous_structure | 0.1 | 323 | 1.02663
14 | nitrate_mg_source | aqueous_dmf_system | no_treatment | 3.3 | 1739.29 | 1.29 | 2.97 | porous_structure | 0.1 | 323 | 1.05172
14 | nitrate_mg_source | aqueous_dmf_system | no_treatment | 3.3 | 1739.29 | 1.29 | 2.97 | porous_structure | 0.1 | 323 | 1.06113
14 | nitrate_mg_source | aqueous_dmf_system | no_treatment | 3.3 | 1739.29 | 1.29 | 2.97 | porous_structure | 0.1 | 323 | 1.07629
14 | nitrate_mg_source | aqueous_dmf_system | no_treatment | 3.3 | 1739.29 | 1.29 | 2.97 | porous_structure | 0.1 | 323 | 1.08831
14 | nitrate_mg_source | aqueous_dmf_system | no_treatment | 3.3 | 1739.29 | 1.29 | 2.97 | porous_structure | 0.1 | 323 | 1.10557
14 | nitrate_mg_source | aqueous_dmf_system | no_treatment | 3.3 | 1739.29 | 1.29 | 2.97 | porous_structure | 0.1 | 323 | 1.11079
15 | nitrate_mg_source | non_aqueous_alcohol_dmf_system | no_treatment | 3 | 1275.43 | 0.66 | 0.89 | flower_like_structure | 0.00126 | 298 | 1.993
15 | nitrate_mg_source | non_aqueous_alcohol_dmf_system | no_treatment | 3 | 1275.43 | 0.66 | 0.89 | flower_like_structure | 0.00418 | 298 | 3.58814
15 | nitrate_mg_source | non_aqueous_alcohol_dmf_system | no_treatment | 3 | 1275.43 | 0.66 | 0.89 | flower_like_structure | 0.00456 | 298 | 3.7735
15 | nitrate_mg_source | non_aqueous_alcohol_dmf_system | no_treatment | 3 | 1275.43 | 0.66 | 0.89 | flower_like_structure | 0.00636 | 298 | 4.14944
15 | nitrate_mg_source | non_aqueous_alcohol_dmf_system | no_treatment | 3 | 1275.43 | 0.66 | 0.89 | flower_like_structure | 0.00825 | 298 | 4.49927
15 | nitrate_mg_source | non_aqueous_alcohol_dmf_system | no_treatment | 3 | 1275.43 | 0.66 | 0.89 | flower_like_structure | 0.00959 | 298 | 4.62197
15 | nitrate_mg_source | non_aqueous_alcohol_dmf_system | no_treatment | 3 | 1275.43 | 0.66 | 0.89 | flower_like_structure | 0.01161 | 298 | 4.86216
15 | nitrate_mg_source | non_aqueous_alcohol_dmf_system | no_treatment | 3 | 1275.43 | 0.66 | 0.89 | flower_like_structure | 0.01499 | 298 | 5.11278
15 | nitrate_mg_source | non_aqueous_alcohol_dmf_system | no_treatment | 3 | 1275.43 | 0.66 | 0.89 | flower_like_structure | 0.01726 | 298 | 5.24854
15 | nitrate_mg_source | non_aqueous_alcohol_dmf_system | no_treatment | 3 | 1275.43 | 0.66 | 0.89 | flower_like_structure | 0.01827 | 298 | 5.31903
15 | nitrate_mg_source | non_aqueous_alcohol_dmf_system | no_treatment | 3 | 1275.43 | 0.66 | 0.89 | flower_like_structure | 0.01996 | 298 | 5.3869
15 | nitrate_mg_source | non_aqueous_alcohol_dmf_system | no_treatment | 3 | 1275.43 | 0.66 | 0.89 | flower_like_structure | 0.02141 | 298 | 5.48089
15 | nitrate_mg_source | non_aqueous_alcohol_dmf_system | no_treatment | 3 | 1275.43 | 0.66 | 0.89 | flower_like_structure | 0.02266 | 298 | 5.52005
15 | nitrate_mg_source | non_aqueous_alcohol_dmf_system | no_treatment | 3 | 1275.43 | 0.66 | 0.89 | flower_like_structure | 0.02507 | 298 | 5.61665
15 | nitrate_mg_source | non_aqueous_alcohol_dmf_system | no_treatment | 3 | 1275.43 | 0.66 | 0.89 | flower_like_structure | 0.0281 | 298 | 5.77068
15 | nitrate_mg_source | non_aqueous_alcohol_dmf_system | no_treatment | 3 | 1275.43 | 0.66 | 0.89 | flower_like_structure | 0.03058 | 298 | 5.83333
15 | nitrate_mg_source | non_aqueous_alcohol_dmf_system | no_treatment | 3 | 1275.43 | 0.66 | 0.89 | flower_like_structure | 0.03146 | 298 | 5.89599
15 | nitrate_mg_source | non_aqueous_alcohol_dmf_system | no_treatment | 3 | 1275.43 | 0.66 | 0.89 | flower_like_structure | 0.03334 | 298 | 5.92993
15 | nitrate_mg_source | non_aqueous_alcohol_dmf_system | no_treatment | 3 | 1275.43 | 0.66 | 0.89 | flower_like_structure | 0.03479 | 298 | 6.00042
15 | nitrate_mg_source | non_aqueous_alcohol_dmf_system | no_treatment | 3 | 1275.43 | 0.66 | 0.89 | flower_like_structure | 0.03604 | 298 | 6.01608
15 | nitrate_mg_source | non_aqueous_alcohol_dmf_system | no_treatment | 3 | 1275.43 | 0.66 | 0.89 | flower_like_structure | 0.03828 | 298 | 6.0944
15 | nitrate_mg_source | non_aqueous_alcohol_dmf_system | no_treatment | 3 | 1275.43 | 0.66 | 0.89 | flower_like_structure | 0.04137 | 298 | 6.19361
15 | nitrate_mg_source | non_aqueous_alcohol_dmf_system | no_treatment | 3 | 1275.43 | 0.66 | 0.89 | flower_like_structure | 0.04418 | 298 | 6.24582
15 | nitrate_mg_source | non_aqueous_alcohol_dmf_system | no_treatment | 3 | 1275.43 | 0.66 | 0.89 | flower_like_structure | 0.04664 | 298 | 6.3137
15 | nitrate_mg_source | non_aqueous_alcohol_dmf_system | no_treatment | 3 | 1275.43 | 0.66 | 0.89 | flower_like_structure | 0.0486 | 298 | 6.37636
15 | nitrate_mg_source | non_aqueous_alcohol_dmf_system | no_treatment | 3 | 1275.43 | 0.66 | 0.89 | flower_like_structure | 0.05169 | 298 | 6.44424
15 | nitrate_mg_source | non_aqueous_alcohol_dmf_system | no_treatment | 3 | 1275.43 | 0.66 | 0.89 | flower_like_structure | 0.0548 | 298 | 6.52517
15 | nitrate_mg_source | non_aqueous_alcohol_dmf_system | no_treatment | 3 | 1275.43 | 0.66 | 0.89 | flower_like_structure | 0.05764 | 298 | 6.58782
15 | nitrate_mg_source | non_aqueous_alcohol_dmf_system | no_treatment | 3 | 1275.43 | 0.66 | 0.89 | flower_like_structure | 0.05993 | 298 | 6.62959
15 | nitrate_mg_source | non_aqueous_alcohol_dmf_system | no_treatment | 3 | 1275.43 | 0.66 | 0.89 | flower_like_structure | 0.06204 | 298 | 6.68181
15 | nitrate_mg_source | non_aqueous_alcohol_dmf_system | no_treatment | 3 | 1275.43 | 0.66 | 0.89 | flower_like_structure | 0.06488 | 298 | 6.7523
15 | nitrate_mg_source | non_aqueous_alcohol_dmf_system | no_treatment | 3 | 1275.43 | 0.66 | 0.89 | flower_like_structure | 0.0681 | 298 | 6.81234
15 | nitrate_mg_source | non_aqueous_alcohol_dmf_system | no_treatment | 3 | 1275.43 | 0.66 | 0.89 | flower_like_structure | 0.07099 | 298 | 6.875
15 | nitrate_mg_source | non_aqueous_alcohol_dmf_system | no_treatment | 3 | 1275.43 | 0.66 | 0.89 | flower_like_structure | 0.07342 | 298 | 6.90894
15 | nitrate_mg_source | non_aqueous_alcohol_dmf_system | no_treatment | 3 | 1275.43 | 0.66 | 0.89 | flower_like_structure | 0.07498 | 298 | 6.97682
15 | nitrate_mg_source | non_aqueous_alcohol_dmf_system | no_treatment | 3 | 1275.43 | 0.66 | 0.89 | flower_like_structure | 0.07845 | 298 | 7.02903
15 | nitrate_mg_source | non_aqueous_alcohol_dmf_system | no_treatment | 3 | 1275.43 | 0.66 | 0.89 | flower_like_structure | 0.08148 | 298 | 7.08386
15 | nitrate_mg_source | non_aqueous_alcohol_dmf_system | no_treatment | 3 | 1275.43 | 0.66 | 0.89 | flower_like_structure | 0.0844 | 298 | 7.15173
15 | nitrate_mg_source | non_aqueous_alcohol_dmf_system | no_treatment | 3 | 1275.43 | 0.66 | 0.89 | flower_like_structure | 0.08688 | 298 | 7.17262
15 | nitrate_mg_source | non_aqueous_alcohol_dmf_system | no_treatment | 3 | 1275.43 | 0.66 | 0.89 | flower_like_structure | 0.0894 | 298 | 7.23528
15 | nitrate_mg_source | non_aqueous_alcohol_dmf_system | no_treatment | 3 | 1275.43 | 0.66 | 0.89 | flower_like_structure | 0.09207 | 298 | 7.26138
15 | nitrate_mg_source | non_aqueous_alcohol_dmf_system | no_treatment | 3 | 1275.43 | 0.66 | 0.89 | flower_like_structure | 0.09475 | 298 | 7.31099
15 | nitrate_mg_source | non_aqueous_alcohol_dmf_system | no_treatment | 3 | 1275.43 | 0.66 | 0.89 | flower_like_structure | 0.0963 | 298 | 7.34492
15 | nitrate_mg_source | non_aqueous_alcohol_dmf_system | no_treatment | 3 | 1275.43 | 0.66 | 0.89 | flower_like_structure | 0.10002 | 298 | 7.40236
15 | nitrate_mg_source | non_aqueous_alcohol_dmf_system | no_treatment | 3 | 441.51 | 0.31 | 0.9 | flower_like_structure | 0.02818 | 298 | 2.43682
15 | nitrate_mg_source | non_aqueous_alcohol_dmf_system | no_treatment | 3 | 441.51 | 0.31 | 0.9 | flower_like_structure | 0.03088 | 298 | 2.49426
15 | nitrate_mg_source | non_aqueous_alcohol_dmf_system | no_treatment | 3 | 441.51 | 0.31 | 0.9 | flower_like_structure | 0.03331 | 298 | 2.5543
15 | nitrate_mg_source | non_aqueous_alcohol_dmf_system | no_treatment | 3 | 441.51 | 0.31 | 0.9 | flower_like_structure | 0.03607 | 298 | 2.59346
15 | nitrate_mg_source | non_aqueous_alcohol_dmf_system | no_treatment | 3 | 441.51 | 0.31 | 0.9 | flower_like_structure | 0.03869 | 298 | 2.6509
15 | nitrate_mg_source | non_aqueous_alcohol_dmf_system | no_treatment | 3 | 441.51 | 0.31 | 0.9 | flower_like_structure | 0.04139 | 298 | 2.68223
15 | nitrate_mg_source | non_aqueous_alcohol_dmf_system | no_treatment | 3 | 441.51 | 0.31 | 0.9 | flower_like_structure | 0.04418 | 298 | 2.75272
15 | nitrate_mg_source | non_aqueous_alcohol_dmf_system | no_treatment | 3 | 441.51 | 0.31 | 0.9 | flower_like_structure | 0.04658 | 298 | 2.78404
15 | nitrate_mg_source | non_aqueous_alcohol_dmf_system | no_treatment | 3 | 441.51 | 0.31 | 0.9 | flower_like_structure | 0.04945 | 298 | 2.81015
15 | nitrate_mg_source | non_aqueous_alcohol_dmf_system | no_treatment | 3 | 441.51 | 0.31 | 0.9 | flower_like_structure | 0.05213 | 298 | 2.84931
15 | nitrate_mg_source | non_aqueous_alcohol_dmf_system | no_treatment | 3 | 441.51 | 0.31 | 0.9 | flower_like_structure | 0.05458 | 298 | 2.88847
15 | nitrate_mg_source | non_aqueous_alcohol_dmf_system | no_treatment | 3 | 441.51 | 0.31 | 0.9 | flower_like_structure | 0.05726 | 298 | 2.92763
15 | nitrate_mg_source | non_aqueous_alcohol_dmf_system | no_treatment | 3 | 441.51 | 0.31 | 0.9 | flower_like_structure | 0.05983 | 298 | 2.96157
15 | nitrate_mg_source | non_aqueous_alcohol_dmf_system | no_treatment | 3 | 441.51 | 0.31 | 0.9 | flower_like_structure | 0.06266 | 298 | 2.99812
15 | nitrate_mg_source | non_aqueous_alcohol_dmf_system | no_treatment | 3 | 441.51 | 0.31 | 0.9 | flower_like_structure | 0.0654 | 298 | 3.0164
15 | nitrate_mg_source | non_aqueous_alcohol_dmf_system | no_treatment | 3 | 441.51 | 0.31 | 0.9 | flower_like_structure | 0.06804 | 298 | 3.03728
15 | nitrate_mg_source | non_aqueous_alcohol_dmf_system | no_treatment | 3 | 441.51 | 0.31 | 0.9 | flower_like_structure | 0.07094 | 298 | 3.11299
15 | nitrate_mg_source | non_aqueous_alcohol_dmf_system | no_treatment | 3 | 441.51 | 0.31 | 0.9 | flower_like_structure | 0.07356 | 298 | 3.1391
15 | nitrate_mg_source | non_aqueous_alcohol_dmf_system | no_treatment | 3 | 441.51 | 0.31 | 0.9 | flower_like_structure | 0.07621 | 298 | 3.16782
15 | nitrate_mg_source | non_aqueous_alcohol_dmf_system | no_treatment | 3 | 441.51 | 0.31 | 0.9 | flower_like_structure | 0.07856 | 298 | 3.18609
15 | nitrate_mg_source | non_aqueous_alcohol_dmf_system | no_treatment | 3 | 441.51 | 0.31 | 0.9 | flower_like_structure | 0.08148 | 298 | 3.20698
15 | nitrate_mg_source | non_aqueous_alcohol_dmf_system | no_treatment | 3 | 441.51 | 0.31 | 0.9 | flower_like_structure | 0.0841 | 298 | 3.25136
15 | nitrate_mg_source | non_aqueous_alcohol_dmf_system | no_treatment | 3 | 441.51 | 0.31 | 0.9 | flower_like_structure | 0.08667 | 298 | 3.28791
15 | nitrate_mg_source | non_aqueous_alcohol_dmf_system | no_treatment | 3 | 441.51 | 0.31 | 0.9 | flower_like_structure | 0.0897 | 298 | 3.32707
15 | nitrate_mg_source | non_aqueous_alcohol_dmf_system | no_treatment | 3 | 441.51 | 0.31 | 0.9 | flower_like_structure | 0.0924 | 298 | 3.3584
15 | nitrate_mg_source | non_aqueous_alcohol_dmf_system | no_treatment | 3 | 441.51 | 0.31 | 0.9 | flower_like_structure | 0.09483 | 298 | 3.37406
15 | nitrate_mg_source | non_aqueous_alcohol_dmf_system | no_treatment | 3 | 441.51 | 0.31 | 0.9 | flower_like_structure | 0.09761 | 298 | 3.37145
15 | nitrate_mg_source | non_aqueous_alcohol_dmf_system | no_treatment | 3 | 441.51 | 0.31 | 0.9 | flower_like_structure | 0.10024 | 298 | 3.4315
15 | nitrate_mg_source | aqueous_dmf_system | no_treatment | 3 | 1000.4 | 0.58 | 0.82 | spherical_structure | 0.03143 | 298 | 4.75773
15 | nitrate_mg_source | aqueous_dmf_system | no_treatment | 3 | 1000.4 | 0.58 | 0.82 | spherical_structure | 0.03484 | 298 | 4.85693
15 | nitrate_mg_source | aqueous_dmf_system | no_treatment | 3 | 1000.4 | 0.58 | 0.82 | spherical_structure | 0.03809 | 298 | 4.91437
15 | nitrate_mg_source | aqueous_dmf_system | no_treatment | 3 | 1000.4 | 0.58 | 0.82 | spherical_structure | 0.04156 | 298 | 4.97703
15 | nitrate_mg_source | aqueous_dmf_system | no_treatment | 3 | 1000.4 | 0.58 | 0.82 | spherical_structure | 0.04475 | 298 | 5.08406
15 | nitrate_mg_source | aqueous_dmf_system | no_treatment | 3 | 1000.4 | 0.58 | 0.82 | spherical_structure | 0.04817 | 298 | 5.12322
15 | nitrate_mg_source | aqueous_dmf_system | no_treatment | 3 | 1000.4 | 0.58 | 0.82 | spherical_structure | 0.05136 | 298 | 5.19893
15 | nitrate_mg_source | aqueous_dmf_system | no_treatment | 3 | 1000.4 | 0.58 | 0.82 | spherical_structure | 0.05469 | 298 | 5.25637
15 | nitrate_mg_source | aqueous_dmf_system | no_treatment | 3 | 1000.4 | 0.58 | 0.82 | spherical_structure | 0.05813 | 298 | 5.30597
15 | nitrate_mg_source | aqueous_dmf_system | no_treatment | 3 | 1000.4 | 0.58 | 0.82 | spherical_structure | 0.06141 | 298 | 5.37124
15 | nitrate_mg_source | aqueous_dmf_system | no_treatment | 3 | 1000.4 | 0.58 | 0.82 | spherical_structure | 0.06474 | 298 | 5.4104
15 | nitrate_mg_source | aqueous_dmf_system | no_treatment | 3 | 1000.4 | 0.58 | 0.82 | spherical_structure | 0.06807 | 298 | 5.47567
15 | nitrate_mg_source | aqueous_dmf_system | no_treatment | 3 | 1000.4 | 0.58 | 0.82 | spherical_structure | 0.0714 | 298 | 5.52005
15 | nitrate_mg_source | aqueous_dmf_system | no_treatment | 3 | 1000.4 | 0.58 | 0.82 | spherical_structure | 0.07487 | 298 | 5.55399
15 | nitrate_mg_source | aqueous_dmf_system | no_treatment | 3 | 1000.4 | 0.58 | 0.82 | spherical_structure | 0.07812 | 298 | 5.60359
15 | nitrate_mg_source | aqueous_dmf_system | no_treatment | 3 | 1000.4 | 0.58 | 0.82 | spherical_structure | 0.08137 | 298 | 5.64536
15 | nitrate_mg_source | aqueous_dmf_system | no_treatment | 3 | 1000.4 | 0.58 | 0.82 | spherical_structure | 0.08478 | 298 | 5.67408
15 | nitrate_mg_source | aqueous_dmf_system | no_treatment | 3 | 1000.4 | 0.58 | 0.82 | spherical_structure | 0.08803 | 298 | 5.70802
15 | nitrate_mg_source | aqueous_dmf_system | no_treatment | 3 | 1000.4 | 0.58 | 0.82 | spherical_structure | 0.09289 | 298 | 5.75762
15 | nitrate_mg_source | aqueous_dmf_system | no_treatment | 3 | 1000.4 | 0.58 | 0.82 | spherical_structure | 0.09639 | 298 | 5.78895
15 | nitrate_mg_source | aqueous_dmf_system | no_treatment | 3 | 1000.4 | 0.58 | 0.82 | spherical_structure | 0.10007 | 298 | 5.81767
15 | nitrate_mg_source | aqueous_dmf_system | no_treatment | 3 | 990.15 | 0.57 | 0.87 | spherical_structure | 0.03151 | 298 | 3.46021
15 | nitrate_mg_source | aqueous_dmf_system | no_treatment | 3 | 990.15 | 0.57 | 0.87 | spherical_structure | 0.03484 | 298 | 3.52026
15 | nitrate_mg_source | aqueous_dmf_system | no_treatment | 3 | 990.15 | 0.57 | 0.87 | spherical_structure | 0.0382 | 298 | 3.56464
15 | nitrate_mg_source | aqueous_dmf_system | no_treatment | 3 | 990.15 | 0.57 | 0.87 | spherical_structure | 0.04145 | 298 | 3.6273
15 | nitrate_mg_source | aqueous_dmf_system | no_treatment | 3 | 990.15 | 0.57 | 0.87 | spherical_structure | 0.04486 | 298 | 3.66907
15 | nitrate_mg_source | aqueous_dmf_system | no_treatment | 3 | 990.15 | 0.57 | 0.87 | spherical_structure | 0.04822 | 298 | 3.71345
15 | nitrate_mg_source | aqueous_dmf_system | no_treatment | 3 | 990.15 | 0.57 | 0.87 | spherical_structure | 0.05152 | 298 | 3.75261
15 | nitrate_mg_source | aqueous_dmf_system | no_treatment | 3 | 990.15 | 0.57 | 0.87 | spherical_structure | 0.05488 | 298 | 3.78394
15 | nitrate_mg_source | aqueous_dmf_system | no_treatment | 3 | 990.15 | 0.57 | 0.87 | spherical_structure | 0.05821 | 298 | 3.83615
15 | nitrate_mg_source | aqueous_dmf_system | no_treatment | 3 | 990.15 | 0.57 | 0.87 | spherical_structure | 0.06144 | 298 | 3.86226
15 | nitrate_mg_source | aqueous_dmf_system | no_treatment | 3 | 990.15 | 0.57 | 0.87 | spherical_structure | 0.06493 | 298 | 3.89098
15 | nitrate_mg_source | aqueous_dmf_system | no_treatment | 3 | 990.15 | 0.57 | 0.87 | spherical_structure | 0.06826 | 298 | 3.92492
15 | nitrate_mg_source | aqueous_dmf_system | no_treatment | 3 | 990.15 | 0.57 | 0.87 | spherical_structure | 0.07154 | 298 | 3.94841
15 | nitrate_mg_source | aqueous_dmf_system | no_treatment | 3 | 990.15 | 0.57 | 0.87 | spherical_structure | 0.07487 | 298 | 3.97452
15 | nitrate_mg_source | aqueous_dmf_system | no_treatment | 3 | 990.15 | 0.57 | 0.87 | spherical_structure | 0.07809 | 298 | 3.99541
15 | nitrate_mg_source | aqueous_dmf_system | no_treatment | 3 | 990.15 | 0.57 | 0.87 | spherical_structure | 0.08145 | 298 | 4.02151
15 | nitrate_mg_source | aqueous_dmf_system | no_treatment | 3 | 990.15 | 0.57 | 0.87 | spherical_structure | 0.08486 | 298 | 4.03195
15 | nitrate_mg_source | aqueous_dmf_system | no_treatment | 3 | 990.15 | 0.57 | 0.87 | spherical_structure | 0.08817 | 298 | 4.05284
15 | nitrate_mg_source | aqueous_dmf_system | no_treatment | 3 | 990.15 | 0.57 | 0.87 | spherical_structure | 0.08945 | 298 | 4.07112
15 | nitrate_mg_source | aqueous_dmf_system | no_treatment | 3 | 990.15 | 0.57 | 0.87 | spherical_structure | 0.09308 | 298 | 4.092
15 | nitrate_mg_source | aqueous_dmf_system | no_treatment | 3 | 990.15 | 0.57 | 0.87 | spherical_structure | 0.0963 | 298 | 4.08156
15 | nitrate_mg_source | aqueous_dmf_system | no_treatment | 3 | 990.15 | 0.57 | 0.87 | spherical_structure | 0.09996 | 298 | 4.09461
15 | nitrate_mg_source | aqueous_dmf_system | no_treatment | 3 | 937.53 | 0.54 | 0.88 | spherical_structure | 0.03157 | 298 | 3.81527
15 | nitrate_mg_source | aqueous_dmf_system | no_treatment | 3 | 937.53 | 0.54 | 0.88 | spherical_structure | 0.03484 | 298 | 3.86748
15 | nitrate_mg_source | aqueous_dmf_system | no_treatment | 3 | 937.53 | 0.54 | 0.88 | spherical_structure | 0.03817 | 298 | 3.9458
15 | nitrate_mg_source | aqueous_dmf_system | no_treatment | 3 | 937.53 | 0.54 | 0.88 | spherical_structure | 0.04153 | 298 | 4.0189
15 | nitrate_mg_source | aqueous_dmf_system | no_treatment | 3 | 937.53 | 0.54 | 0.88 | spherical_structure | 0.04492 | 298 | 4.07373
15 | nitrate_mg_source | aqueous_dmf_system | no_treatment | 3 | 937.53 | 0.54 | 0.88 | spherical_structure | 0.04808 | 298 | 4.12333
15 | nitrate_mg_source | aqueous_dmf_system | no_treatment | 3 | 937.53 | 0.54 | 0.88 | spherical_structure | 0.05147 | 298 | 4.17554
15 | nitrate_mg_source | aqueous_dmf_system | no_treatment | 3 | 937.53 | 0.54 | 0.88 | spherical_structure | 0.05483 | 298 | 4.22515
15 | nitrate_mg_source | aqueous_dmf_system | no_treatment | 3 | 937.53 | 0.54 | 0.88 | spherical_structure | 0.05805 | 298 | 4.26953
15 | nitrate_mg_source | aqueous_dmf_system | no_treatment | 3 | 937.53 | 0.54 | 0.88 | spherical_structure | 0.06144 | 298 | 4.31913
15 | nitrate_mg_source | aqueous_dmf_system | no_treatment | 3 | 937.53 | 0.54 | 0.88 | spherical_structure | 0.06477 | 298 | 4.36873
15 | nitrate_mg_source | aqueous_dmf_system | no_treatment | 3 | 937.53 | 0.54 | 0.88 | spherical_structure | 0.06818 | 298 | 4.41051
15 | nitrate_mg_source | aqueous_dmf_system | no_treatment | 3 | 937.53 | 0.54 | 0.88 | spherical_structure | 0.07146 | 298 | 4.44967
15 | nitrate_mg_source | aqueous_dmf_system | no_treatment | 3 | 937.53 | 0.54 | 0.88 | spherical_structure | 0.07468 | 298 | 4.48883
15 | nitrate_mg_source | aqueous_dmf_system | no_treatment | 3 | 937.53 | 0.54 | 0.88 | spherical_structure | 0.0782 | 298 | 4.52799
15 | nitrate_mg_source | aqueous_dmf_system | no_treatment | 3 | 937.53 | 0.54 | 0.88 | spherical_structure | 0.08159 | 298 | 4.54365
15 | nitrate_mg_source | aqueous_dmf_system | no_treatment | 3 | 937.53 | 0.54 | 0.88 | spherical_structure | 0.08492 | 298 | 4.57759
15 | nitrate_mg_source | aqueous_dmf_system | no_treatment | 3 | 937.53 | 0.54 | 0.88 | spherical_structure | 0.08809 | 298 | 4.58803
15 | nitrate_mg_source | aqueous_dmf_system | no_treatment | 3 | 937.53 | 0.54 | 0.88 | spherical_structure | 0.09278 | 298 | 4.66113
15 | nitrate_mg_source | aqueous_dmf_system | no_treatment | 3 | 937.53 | 0.54 | 0.88 | spherical_structure | 0.09994 | 298 | 4.67157
15 | nitrate_mg_source | non_aqueous_alcohol_dmf_system | no_treatment | 3 | 1333.44 | 0.69 | 0.79 | other_morphology | 0.02458 | 298 | 5.54355
15 | nitrate_mg_source | non_aqueous_alcohol_dmf_system | no_treatment | 3 | 1333.44 | 0.69 | 0.79 | other_morphology | 0.02802 | 298 | 5.6793
15 | nitrate_mg_source | non_aqueous_alcohol_dmf_system | no_treatment | 3 | 1333.44 | 0.69 | 0.79 | other_morphology | 0.03143 | 298 | 5.78895
15 | nitrate_mg_source | non_aqueous_alcohol_dmf_system | no_treatment | 3 | 1333.44 | 0.69 | 0.79 | other_morphology | 0.03457 | 298 | 5.8751
15 | nitrate_mg_source | non_aqueous_alcohol_dmf_system | no_treatment | 3 | 1333.44 | 0.69 | 0.79 | other_morphology | 0.03793 | 298 | 5.98736
15 | nitrate_mg_source | non_aqueous_alcohol_dmf_system | no_treatment | 3 | 1333.44 | 0.69 | 0.79 | other_morphology | 0.04131 | 298 | 6.06307
15 | nitrate_mg_source | non_aqueous_alcohol_dmf_system | no_treatment | 3 | 1333.44 | 0.69 | 0.79 | other_morphology | 0.04475 | 298 | 6.1675
15 | nitrate_mg_source | non_aqueous_alcohol_dmf_system | no_treatment | 3 | 1333.44 | 0.69 | 0.79 | other_morphology | 0.04929 | 298 | 6.25104
15 | nitrate_mg_source | non_aqueous_alcohol_dmf_system | no_treatment | 3 | 1333.44 | 0.69 | 0.79 | other_morphology | 0.05469 | 298 | 6.42335
15 | nitrate_mg_source | non_aqueous_alcohol_dmf_system | no_treatment | 3 | 1333.44 | 0.69 | 0.79 | other_morphology | 0.05797 | 298 | 6.48862
15 | nitrate_mg_source | non_aqueous_alcohol_dmf_system | no_treatment | 3 | 1333.44 | 0.69 | 0.79 | other_morphology | 0.06135 | 298 | 6.55911
15 | nitrate_mg_source | non_aqueous_alcohol_dmf_system | no_treatment | 3 | 1333.44 | 0.69 | 0.79 | other_morphology | 0.06479 | 298 | 6.63221
15 | nitrate_mg_source | non_aqueous_alcohol_dmf_system | no_treatment | 3 | 1333.44 | 0.69 | 0.79 | other_morphology | 0.06796 | 298 | 6.69747
15 | nitrate_mg_source | non_aqueous_alcohol_dmf_system | no_treatment | 3 | 1333.44 | 0.69 | 0.79 | other_morphology | 0.07127 | 298 | 6.76796
15 | nitrate_mg_source | non_aqueous_alcohol_dmf_system | no_treatment | 3 | 1333.44 | 0.69 | 0.79 | other_morphology | 0.07473 | 298 | 6.83062
15 | nitrate_mg_source | non_aqueous_alcohol_dmf_system | no_treatment | 3 | 1333.44 | 0.69 | 0.79 | other_morphology | 0.07831 | 298 | 6.88544
15 | nitrate_mg_source | non_aqueous_alcohol_dmf_system | no_treatment | 3 | 1333.44 | 0.69 | 0.79 | other_morphology | 0.08148 | 298 | 6.94288
15 | nitrate_mg_source | non_aqueous_alcohol_dmf_system | no_treatment | 3 | 1333.44 | 0.69 | 0.79 | other_morphology | 0.08462 | 298 | 7.01859
15 | nitrate_mg_source | non_aqueous_alcohol_dmf_system | no_treatment | 3 | 1333.44 | 0.69 | 0.79 | other_morphology | 0.088 | 298 | 7.06819
15 | nitrate_mg_source | non_aqueous_alcohol_dmf_system | no_treatment | 3 | 1333.44 | 0.69 | 0.79 | other_morphology | 0.09267 | 298 | 7.1439
15 | nitrate_mg_source | non_aqueous_alcohol_dmf_system | no_treatment | 3 | 1333.44 | 0.69 | 0.79 | other_morphology | 0.09617 | 298 | 7.19612
15 | nitrate_mg_source | non_aqueous_alcohol_dmf_system | no_treatment | 3 | 1333.44 | 0.69 | 0.79 | other_morphology | 0.10015 | 298 | 7.23266
15 | nitrate_mg_source | non_aqueous_alcohol_dmf_system | no_treatment | 3 | 468.52 | 0.25 | 0.95 | other_morphology | 0.03143 | 298 | 2.70311
15 | nitrate_mg_source | non_aqueous_alcohol_dmf_system | no_treatment | 3 | 468.52 | 0.25 | 0.95 | other_morphology | 0.03473 | 298 | 2.77621
15 | nitrate_mg_source | non_aqueous_alcohol_dmf_system | no_treatment | 3 | 468.52 | 0.25 | 0.95 | other_morphology | 0.03896 | 298 | 2.8467
15 | nitrate_mg_source | non_aqueous_alcohol_dmf_system | no_treatment | 3 | 468.52 | 0.25 | 0.95 | other_morphology | 0.04134 | 298 | 2.93024
15 | nitrate_mg_source | non_aqueous_alcohol_dmf_system | no_treatment | 3 | 468.52 | 0.25 | 0.95 | other_morphology | 0.04478 | 298 | 2.99551
15 | nitrate_mg_source | non_aqueous_alcohol_dmf_system | no_treatment | 3 | 468.52 | 0.25 | 0.95 | other_morphology | 0.04806 | 298 | 3.02423
15 | nitrate_mg_source | non_aqueous_alcohol_dmf_system | no_treatment | 3 | 468.52 | 0.25 | 0.95 | other_morphology | 0.05106 | 298 | 3.09472
15 | nitrate_mg_source | non_aqueous_alcohol_dmf_system | no_treatment | 3 | 468.52 | 0.25 | 0.95 | other_morphology | 0.0548 | 298 | 3.1391
15 | nitrate_mg_source | non_aqueous_alcohol_dmf_system | no_treatment | 3 | 468.52 | 0.25 | 0.95 | other_morphology | 0.05811 | 298 | 3.17304
15 | nitrate_mg_source | non_aqueous_alcohol_dmf_system | no_treatment | 3 | 468.52 | 0.25 | 0.95 | other_morphology | 0.06152 | 298 | 3.21742
15 | nitrate_mg_source | non_aqueous_alcohol_dmf_system | no_treatment | 3 | 468.52 | 0.25 | 0.95 | other_morphology | 0.06466 | 298 | 3.27224
15 | nitrate_mg_source | non_aqueous_alcohol_dmf_system | no_treatment | 3 | 468.52 | 0.25 | 0.95 | other_morphology | 0.06791 | 298 | 3.31401
15 | nitrate_mg_source | non_aqueous_alcohol_dmf_system | no_treatment | 3 | 468.52 | 0.25 | 0.95 | other_morphology | 0.07143 | 298 | 3.35056
15 | nitrate_mg_source | non_aqueous_alcohol_dmf_system | no_treatment | 3 | 468.52 | 0.25 | 0.95 | other_morphology | 0.07476 | 298 | 3.37928
15 | nitrate_mg_source | non_aqueous_alcohol_dmf_system | no_treatment | 3 | 468.52 | 0.25 | 0.95 | other_morphology | 0.07796 | 298 | 3.44716
15 | nitrate_mg_source | non_aqueous_alcohol_dmf_system | no_treatment | 3 | 468.52 | 0.25 | 0.95 | other_morphology | 0.08153 | 298 | 3.46021
15 | nitrate_mg_source | non_aqueous_alcohol_dmf_system | no_treatment | 3 | 468.52 | 0.25 | 0.95 | other_morphology | 0.08448 | 298 | 3.50459
15 | nitrate_mg_source | non_aqueous_alcohol_dmf_system | no_treatment | 3 | 468.52 | 0.25 | 0.95 | other_morphology | 0.08814 | 298 | 3.52548
15 | nitrate_mg_source | non_aqueous_alcohol_dmf_system | no_treatment | 3 | 468.52 | 0.25 | 0.95 | other_morphology | 0.09297 | 298 | 3.56986
15 | nitrate_mg_source | non_aqueous_alcohol_dmf_system | no_treatment | 3 | 468.52 | 0.25 | 0.95 | other_morphology | 0.0963 | 298 | 3.61685
15 | nitrate_mg_source | non_aqueous_alcohol_dmf_system | no_treatment | 3 | 468.52 | 0.25 | 0.95 | other_morphology | 0.10002 | 298 | 3.63252
16 | acetate_mg_source | aqueous_dmf_system | organic_acid_treatment | 3.34 | 38.9155 | 0.04086 | 4.6396 | other_morphology | 0.00144 | 298 | 0.02106
16 | acetate_mg_source | aqueous_dmf_system | organic_acid_treatment | 3.34 | 38.9155 | 0.04086 | 4.6396 | other_morphology | 0.00852 | 298 | 0.04601
16 | acetate_mg_source | aqueous_dmf_system | organic_acid_treatment | 3.34 | 38.9155 | 0.04086 | 4.6396 | other_morphology | 0.0139 | 298 | 0.07844
16 | acetate_mg_source | aqueous_dmf_system | organic_acid_treatment | 3.34 | 38.9155 | 0.04086 | 4.6396 | other_morphology | 0.01992 | 298 | 0.10838
16 | acetate_mg_source | aqueous_dmf_system | organic_acid_treatment | 3.34 | 38.9155 | 0.04086 | 4.6396 | other_morphology | 0.02633 | 298 | 0.13782
16 | acetate_mg_source | aqueous_dmf_system | organic_acid_treatment | 3.34 | 38.9155 | 0.04086 | 4.6396 | other_morphology | 0.03252 | 298 | 0.16626
16 | acetate_mg_source | aqueous_dmf_system | organic_acid_treatment | 3.34 | 38.9155 | 0.04086 | 4.6396 | other_morphology | 0.03861 | 298 | 0.1917
16 | acetate_mg_source | aqueous_dmf_system | organic_acid_treatment | 3.34 | 38.9155 | 0.04086 | 4.6396 | other_morphology | 0.04509 | 298 | 0.22064
16 | acetate_mg_source | aqueous_dmf_system | organic_acid_treatment | 3.34 | 38.9155 | 0.04086 | 4.6396 | other_morphology | 0.05133 | 298 | 0.2421
16 | acetate_mg_source | aqueous_dmf_system | organic_acid_treatment | 3.34 | 38.9155 | 0.04086 | 4.6396 | other_morphology | 0.0575 | 298 | 0.26755
16 | acetate_mg_source | aqueous_dmf_system | organic_acid_treatment | 3.34 | 38.9155 | 0.04086 | 4.6396 | other_morphology | 0.06374 | 298 | 0.2905
16 | acetate_mg_source | aqueous_dmf_system | organic_acid_treatment | 3.34 | 38.9155 | 0.04086 | 4.6396 | other_morphology | 0.06991 | 298 | 0.31245
16 | acetate_mg_source | aqueous_dmf_system | organic_acid_treatment | 3.34 | 38.9155 | 0.04086 | 4.6396 | other_morphology | 0.07615 | 298 | 0.33141
16 | acetate_mg_source | aqueous_dmf_system | organic_acid_treatment | 3.34 | 38.9155 | 0.04086 | 4.6396 | other_morphology | 0.08236 | 298 | 0.35187
16 | acetate_mg_source | aqueous_dmf_system | organic_acid_treatment | 3.34 | 38.9155 | 0.04086 | 4.6396 | other_morphology | 0.08858 | 298 | 0.37183
16 | acetate_mg_source | aqueous_dmf_system | organic_acid_treatment | 3.34 | 38.9155 | 0.04086 | 4.6396 | other_morphology | 0.09479 | 298 | 0.39079
16 | acetate_mg_source | aqueous_dmf_system | organic_acid_treatment | 3.34 | 38.9155 | 0.04086 | 4.6396 | other_morphology | 0.1011 | 298 | 0.40875
16 | acetate_mg_source | aqueous_dmf_system | organic_acid_treatment | 3.34 | 71.0618 | 0.05885 | 4.9228 | other_morphology | 0.0013 | 298 | 0.01707
16 | acetate_mg_source | aqueous_dmf_system | organic_acid_treatment | 3.34 | 71.0618 | 0.05885 | 4.9228 | other_morphology | 0.00847 | 298 | 0.03653
16 | acetate_mg_source | aqueous_dmf_system | organic_acid_treatment | 3.34 | 71.0618 | 0.05885 | 4.9228 | other_morphology | 0.01361 | 298 | 0.06996
16 | acetate_mg_source | aqueous_dmf_system | organic_acid_treatment | 3.34 | 71.0618 | 0.05885 | 4.9228 | other_morphology | 0.02002 | 298 | 0.1004
16 | acetate_mg_source | aqueous_dmf_system | organic_acid_treatment | 3.34 | 71.0618 | 0.05885 | 4.9228 | other_morphology | 0.02628 | 298 | 0.12584
16 | acetate_mg_source | aqueous_dmf_system | organic_acid_treatment | 3.34 | 71.0618 | 0.05885 | 4.9228 | other_morphology | 0.03257 | 298 | 0.15279
16 | acetate_mg_source | aqueous_dmf_system | organic_acid_treatment | 3.34 | 71.0618 | 0.05885 | 4.9228 | other_morphology | 0.03883 | 298 | 0.17424
16 | acetate_mg_source | aqueous_dmf_system | organic_acid_treatment | 3.34 | 71.0618 | 0.05885 | 4.9228 | other_morphology | 0.04497 | 298 | 0.20069
16 | acetate_mg_source | aqueous_dmf_system | organic_acid_treatment | 3.34 | 71.0618 | 0.05885 | 4.9228 | other_morphology | 0.05129 | 298 | 0.22314
16 | acetate_mg_source | aqueous_dmf_system | organic_acid_treatment | 3.34 | 71.0618 | 0.05885 | 4.9228 | other_morphology | 0.05743 | 298 | 0.24509
16 | acetate_mg_source | aqueous_dmf_system | organic_acid_treatment | 3.34 | 71.0618 | 0.05885 | 4.9228 | other_morphology | 0.06376 | 298 | 0.26156
16 | acetate_mg_source | aqueous_dmf_system | organic_acid_treatment | 3.34 | 71.0618 | 0.05885 | 4.9228 | other_morphology | 0.06991 | 298 | 0.28301
16 | acetate_mg_source | aqueous_dmf_system | organic_acid_treatment | 3.34 | 71.0618 | 0.05885 | 4.9228 | other_morphology | 0.07617 | 298 | 0.30048
16 | acetate_mg_source | aqueous_dmf_system | organic_acid_treatment | 3.34 | 71.0618 | 0.05885 | 4.9228 | other_morphology | 0.08241 | 298 | 0.31894
16 | acetate_mg_source | aqueous_dmf_system | organic_acid_treatment | 3.34 | 71.0618 | 0.05885 | 4.9228 | other_morphology | 0.0886 | 298 | 0.33091
16 | acetate_mg_source | aqueous_dmf_system | organic_acid_treatment | 3.34 | 71.0618 | 0.05885 | 4.9228 | other_morphology | 0.09474 | 298 | 0.35336
16 | acetate_mg_source | aqueous_dmf_system | organic_acid_treatment | 3.34 | 71.0618 | 0.05885 | 4.9228 | other_morphology | 0.10118 | 298 | 0.36634
16 | acetate_mg_source | aqueous_dmf_system | organic_acid_treatment | 3.34 | 66.9985 | 0.04244 | 4.9862 | other_morphology | 0.00135 | 298 | 0.01408
16 | acetate_mg_source | aqueous_dmf_system | organic_acid_treatment | 3.34 | 66.9985 | 0.04244 | 4.9862 | other_morphology | 0.00826 | 298 | 0.03503
16 | acetate_mg_source | aqueous_dmf_system | organic_acid_treatment | 3.34 | 66.9985 | 0.04244 | 4.9862 | other_morphology | 0.01385 | 298 | 0.05849
16 | acetate_mg_source | aqueous_dmf_system | organic_acid_treatment | 3.34 | 66.9985 | 0.04244 | 4.9862 | other_morphology | 0.02004 | 298 | 0.08842
16 | acetate_mg_source | aqueous_dmf_system | organic_acid_treatment | 3.34 | 66.9985 | 0.04244 | 4.9862 | other_morphology | 0.02587 | 298 | 0.11287
16 | acetate_mg_source | aqueous_dmf_system | organic_acid_treatment | 3.34 | 66.9985 | 0.04244 | 4.9862 | other_morphology | 0.03247 | 298 | 0.13283
16 | acetate_mg_source | aqueous_dmf_system | organic_acid_treatment | 3.34 | 66.9985 | 0.04244 | 4.9862 | other_morphology | 0.03876 | 298 | 0.15678
16 | acetate_mg_source | aqueous_dmf_system | organic_acid_treatment | 3.34 | 66.9985 | 0.04244 | 4.9862 | other_morphology | 0.04461 | 298 | 0.17823
16 | acetate_mg_source | aqueous_dmf_system | organic_acid_treatment | 3.34 | 66.9985 | 0.04244 | 4.9862 | other_morphology | 0.05117 | 298 | 0.19819
16 | acetate_mg_source | aqueous_dmf_system | organic_acid_treatment | 3.34 | 66.9985 | 0.04244 | 4.9862 | other_morphology | 0.05733 | 298 | 0.21865
16 | acetate_mg_source | aqueous_dmf_system | organic_acid_treatment | 3.34 | 66.9985 | 0.04244 | 4.9862 | other_morphology | 0.06362 | 298 | 0.2416
16 | acetate_mg_source | aqueous_dmf_system | organic_acid_treatment | 3.34 | 66.9985 | 0.04244 | 4.9862 | other_morphology | 0.06969 | 298 | 0.25807
16 | acetate_mg_source | aqueous_dmf_system | organic_acid_treatment | 3.34 | 66.9985 | 0.04244 | 4.9862 | other_morphology | 0.07612 | 298 | 0.27603
16 | acetate_mg_source | aqueous_dmf_system | organic_acid_treatment | 3.34 | 66.9985 | 0.04244 | 4.9862 | other_morphology | 0.08234 | 298 | 0.291
16 | acetate_mg_source | aqueous_dmf_system | organic_acid_treatment | 3.34 | 66.9985 | 0.04244 | 4.9862 | other_morphology | 0.08855 | 298 | 0.30197
16 | acetate_mg_source | aqueous_dmf_system | organic_acid_treatment | 3.34 | 66.9985 | 0.04244 | 4.9862 | other_morphology | 0.09489 | 298 | 0.31245
16 | acetate_mg_source | aqueous_dmf_system | organic_acid_treatment | 3.34 | 66.9985 | 0.04244 | 4.9862 | other_morphology | 0.10115 | 298 | 0.32542
16 | acetate_mg_source | aqueous_dmf_system | organic_acid_treatment | 3.34 | 86.3212 | 0.04866 | 2.9588 | rod_columnar_structure | 0.00149 | 298 | 0.00909
16 | acetate_mg_source | aqueous_dmf_system | organic_acid_treatment | 3.34 | 86.3212 | 0.04866 | 2.9588 | rod_columnar_structure | 0.0085 | 298 | 0.02156
16 | acetate_mg_source | aqueous_dmf_system | organic_acid_treatment | 3.34 | 86.3212 | 0.04866 | 2.9588 | rod_columnar_structure | 0.01402 | 298 | 0.02605
16 | acetate_mg_source | aqueous_dmf_system | organic_acid_treatment | 3.34 | 86.3212 | 0.04866 | 2.9588 | rod_columnar_structure | 0.01999 | 298 | 0.04701
16 | acetate_mg_source | aqueous_dmf_system | organic_acid_treatment | 3.34 | 86.3212 | 0.04866 | 2.9588 | rod_columnar_structure | 0.02628 | 298 | 0.06597
16 | acetate_mg_source | aqueous_dmf_system | organic_acid_treatment | 3.34 | 86.3212 | 0.04866 | 2.9588 | rod_columnar_structure | 0.03242 | 298 | 0.07645
16 | acetate_mg_source | aqueous_dmf_system | organic_acid_treatment | 3.34 | 86.3212 | 0.04866 | 2.9588 | rod_columnar_structure | 0.03876 | 298 | 0.09491
16 | acetate_mg_source | aqueous_dmf_system | organic_acid_treatment | 3.34 | 86.3212 | 0.04866 | 2.9588 | rod_columnar_structure | 0.04495 | 298 | 0.11038
16 | acetate_mg_source | aqueous_dmf_system | organic_acid_treatment | 3.34 | 86.3212 | 0.04866 | 2.9588 | rod_columnar_structure | 0.05117 | 298 | 0.12634
16 | acetate_mg_source | aqueous_dmf_system | organic_acid_treatment | 3.34 | 86.3212 | 0.04866 | 2.9588 | rod_columnar_structure | 0.0575 | 298 | 0.1458
16 | acetate_mg_source | aqueous_dmf_system | organic_acid_treatment | 3.34 | 86.3212 | 0.04866 | 2.9588 | rod_columnar_structure | 0.06348 | 298 | 0.15428
16 | acetate_mg_source | aqueous_dmf_system | organic_acid_treatment | 3.34 | 86.3212 | 0.04866 | 2.9588 | rod_columnar_structure | 0.06974 | 298 | 0.17574
16 | acetate_mg_source | aqueous_dmf_system | organic_acid_treatment | 3.34 | 86.3212 | 0.04866 | 2.9588 | rod_columnar_structure | 0.07615 | 298 | 0.18672
16 | acetate_mg_source | aqueous_dmf_system | organic_acid_treatment | 3.34 | 86.3212 | 0.04866 | 2.9588 | rod_columnar_structure | 0.08236 | 298 | 0.19969
16 | acetate_mg_source | aqueous_dmf_system | organic_acid_treatment | 3.34 | 86.3212 | 0.04866 | 2.9588 | rod_columnar_structure | 0.08853 | 298 | 0.21665
16 | acetate_mg_source | aqueous_dmf_system | organic_acid_treatment | 3.34 | 86.3212 | 0.04866 | 2.9588 | rod_columnar_structure | 0.09474 | 298 | 0.22464
16 | acetate_mg_source | aqueous_dmf_system | organic_acid_treatment | 3.34 | 86.3212 | 0.04866 | 2.9588 | rod_columnar_structure | 0.10115 | 298 | 0.2431
16 | acetate_mg_source | aqueous_dmf_system | organic_acid_treatment | 3.34 | 110.3425 | 0.05623 | 2.7418 | rod_columnar_structure | 0.00149 | 298 | 0.02156
16 | acetate_mg_source | aqueous_dmf_system | organic_acid_treatment | 3.34 | 110.3425 | 0.05623 | 2.7418 | rod_columnar_structure | 0.00835 | 298 | 0.02955
16 | acetate_mg_source | aqueous_dmf_system | organic_acid_treatment | 3.34 | 110.3425 | 0.05623 | 2.7418 | rod_columnar_structure | 0.01392 | 298 | 0.04052
16 | acetate_mg_source | aqueous_dmf_system | organic_acid_treatment | 3.34 | 110.3425 | 0.05623 | 2.7418 | rod_columnar_structure | 0.02021 | 298 | 0.05649
16 | acetate_mg_source | aqueous_dmf_system | organic_acid_treatment | 3.34 | 110.3425 | 0.05623 | 2.7418 | rod_columnar_structure | 0.02623 | 298 | 0.07645
16 | acetate_mg_source | aqueous_dmf_system | organic_acid_treatment | 3.34 | 110.3425 | 0.05623 | 2.7418 | rod_columnar_structure | 0.03266 | 298 | 0.0969
16 | acetate_mg_source | aqueous_dmf_system | organic_acid_treatment | 3.34 | 110.3425 | 0.05623 | 2.7418 | rod_columnar_structure | 0.03895 | 298 | 0.11686
16 | acetate_mg_source | aqueous_dmf_system | organic_acid_treatment | 3.34 | 110.3425 | 0.05623 | 2.7418 | rod_columnar_structure | 0.04497 | 298 | 0.13582
16 | acetate_mg_source | aqueous_dmf_system | organic_acid_treatment | 3.34 | 110.3425 | 0.05623 | 2.7418 | rod_columnar_structure | 0.05126 | 298 | 0.15229
16 | acetate_mg_source | aqueous_dmf_system | organic_acid_treatment | 3.34 | 110.3425 | 0.05623 | 2.7418 | rod_columnar_structure | 0.05748 | 298 | 0.16825
16 | acetate_mg_source | aqueous_dmf_system | organic_acid_treatment | 3.34 | 110.3425 | 0.05623 | 2.7418 | rod_columnar_structure | 0.06369 | 298 | 0.18472
16 | acetate_mg_source | aqueous_dmf_system | organic_acid_treatment | 3.34 | 110.3425 | 0.05623 | 2.7418 | rod_columnar_structure | 0.07005 | 298 | 0.20069
16 | acetate_mg_source | aqueous_dmf_system | organic_acid_treatment | 3.34 | 110.3425 | 0.05623 | 2.7418 | rod_columnar_structure | 0.07607 | 298 | 0.21565
16 | acetate_mg_source | aqueous_dmf_system | organic_acid_treatment | 3.34 | 110.3425 | 0.05623 | 2.7418 | rod_columnar_structure | 0.08255 | 298 | 0.23162
16 | acetate_mg_source | aqueous_dmf_system | organic_acid_treatment | 3.34 | 110.3425 | 0.05623 | 2.7418 | rod_columnar_structure | 0.08877 | 298 | 0.2426
16 | acetate_mg_source | aqueous_dmf_system | organic_acid_treatment | 3.34 | 110.3425 | 0.05623 | 2.7418 | rod_columnar_structure | 0.09494 | 298 | 0.25707
16 | acetate_mg_source | aqueous_dmf_system | organic_acid_treatment | 3.34 | 110.3425 | 0.05623 | 2.7418 | rod_columnar_structure | 0.10103 | 298 | 0.27453
16 | acetate_mg_source | aqueous_dmf_system | organic_acid_treatment | 3.34 | 61.7464 | 0.04172 | 3.1561 | rod_columnar_structure | 0.00149 | 298 | 0.00909
16 | acetate_mg_source | aqueous_dmf_system | organic_acid_treatment | 3.34 | 61.7464 | 0.04172 | 3.1561 | rod_columnar_structure | 0.00828 | 298 | 0.03603
16 | acetate_mg_source | aqueous_dmf_system | organic_acid_treatment | 3.34 | 61.7464 | 0.04172 | 3.1561 | rod_columnar_structure | 0.01373 | 298 | 0.06048
16 | acetate_mg_source | aqueous_dmf_system | organic_acid_treatment | 3.34 | 61.7464 | 0.04172 | 3.1561 | rod_columnar_structure | 0.0199 | 298 | 0.08593
16 | acetate_mg_source | aqueous_dmf_system | organic_acid_treatment | 3.34 | 61.7464 | 0.04172 | 3.1561 | rod_columnar_structure | 0.02592 | 298 | 0.10738
16 | acetate_mg_source | aqueous_dmf_system | organic_acid_treatment | 3.34 | 61.7464 | 0.04172 | 3.1561 | rod_columnar_structure | 0.03252 | 298 | 0.13732
16 | acetate_mg_source | aqueous_dmf_system | organic_acid_treatment | 3.34 | 61.7464 | 0.04172 | 3.1561 | rod_columnar_structure | 0.03849 | 298 | 0.15478
16 | acetate_mg_source | aqueous_dmf_system | organic_acid_treatment | 3.34 | 61.7464 | 0.04172 | 3.1561 | rod_columnar_structure | 0.04483 | 298 | 0.17624
16 | acetate_mg_source | aqueous_dmf_system | organic_acid_treatment | 3.34 | 61.7464 | 0.04172 | 3.1561 | rod_columnar_structure | 0.05112 | 298 | 0.19919
16 | acetate_mg_source | aqueous_dmf_system | organic_acid_treatment | 3.34 | 61.7464 | 0.04172 | 3.1561 | rod_columnar_structure | 0.05748 | 298 | 0.21915
16 | acetate_mg_source | aqueous_dmf_system | organic_acid_treatment | 3.34 | 61.7464 | 0.04172 | 3.1561 | rod_columnar_structure | 0.06345 | 298 | 0.2396
16 | acetate_mg_source | aqueous_dmf_system | organic_acid_treatment | 3.34 | 61.7464 | 0.04172 | 3.1561 | rod_columnar_structure | 0.06993 | 298 | 0.25856
16 | acetate_mg_source | aqueous_dmf_system | organic_acid_treatment | 3.34 | 61.7464 | 0.04172 | 3.1561 | rod_columnar_structure | 0.07615 | 298 | 0.27852
16 | acetate_mg_source | aqueous_dmf_system | organic_acid_treatment | 3.34 | 61.7464 | 0.04172 | 3.1561 | rod_columnar_structure | 0.08217 | 298 | 0.29599
16 | acetate_mg_source | aqueous_dmf_system | organic_acid_treatment | 3.34 | 61.7464 | 0.04172 | 3.1561 | rod_columnar_structure | 0.08838 | 298 | 0.31345
16 | acetate_mg_source | aqueous_dmf_system | organic_acid_treatment | 3.34 | 61.7464 | 0.04172 | 3.1561 | rod_columnar_structure | 0.09482 | 298 | 0.32692
16 | acetate_mg_source | aqueous_dmf_system | organic_acid_treatment | 3.34 | 61.7464 | 0.04172 | 3.1561 | rod_columnar_structure | 0.10096 | 298 | 0.34339
16 | acetate_mg_source | aqueous_dmf_system | organic_acid_treatment | 3.34 | 278.0242 | 0.14216 | 3.0174 | rod_columnar_structure | 0.00154 | 298 | 0.02306
16 | acetate_mg_source | aqueous_dmf_system | organic_acid_treatment | 3.34 | 278.0242 | 0.14216 | 3.0174 | rod_columnar_structure | 0.0085 | 298 | 0.09591
16 | acetate_mg_source | aqueous_dmf_system | organic_acid_treatment | 3.34 | 278.0242 | 0.14216 | 3.0174 | rod_columnar_structure | 0.01371 | 298 | 0.14181
16 | acetate_mg_source | aqueous_dmf_system | organic_acid_treatment | 3.34 | 278.0242 | 0.14216 | 3.0174 | rod_columnar_structure | 0.02006 | 298 | 0.20568
16 | acetate_mg_source | aqueous_dmf_system | organic_acid_treatment | 3.34 | 278.0242 | 0.14216 | 3.0174 | rod_columnar_structure | 0.02626 | 298 | 0.25906
16 | acetate_mg_source | aqueous_dmf_system | organic_acid_treatment | 3.34 | 278.0242 | 0.14216 | 3.0174 | rod_columnar_structure | 0.0325 | 298 | 0.30547
16 | acetate_mg_source | aqueous_dmf_system | organic_acid_treatment | 3.34 | 278.0242 | 0.14216 | 3.0174 | rod_columnar_structure | 0.03869 | 298 | 0.35486
16 | acetate_mg_source | aqueous_dmf_system | organic_acid_treatment | 3.34 | 278.0242 | 0.14216 | 3.0174 | rod_columnar_structure | 0.045 | 298 | 0.40027
16 | acetate_mg_source | aqueous_dmf_system | organic_acid_treatment | 3.34 | 278.0242 | 0.14216 | 3.0174 | rod_columnar_structure | 0.05114 | 298 | 0.44018
16 | acetate_mg_source | aqueous_dmf_system | organic_acid_treatment | 3.34 | 278.0242 | 0.14216 | 3.0174 | rod_columnar_structure | 0.05738 | 298 | 0.47561
16 | acetate_mg_source | aqueous_dmf_system | organic_acid_treatment | 3.34 | 278.0242 | 0.14216 | 3.0174 | rod_columnar_structure | 0.06357 | 298 | 0.50854
16 | acetate_mg_source | aqueous_dmf_system | organic_acid_treatment | 3.34 | 278.0242 | 0.14216 | 3.0174 | rod_columnar_structure | 0.06969 | 298 | 0.54746
16 | acetate_mg_source | aqueous_dmf_system | organic_acid_treatment | 3.34 | 278.0242 | 0.14216 | 3.0174 | rod_columnar_structure | 0.07588 | 298 | 0.58138
16 | acetate_mg_source | aqueous_dmf_system | organic_acid_treatment | 3.34 | 278.0242 | 0.14216 | 3.0174 | rod_columnar_structure | 0.08224 | 298 | 0.61082
16 | acetate_mg_source | aqueous_dmf_system | organic_acid_treatment | 3.34 | 278.0242 | 0.14216 | 3.0174 | rod_columnar_structure | 0.08877 | 298 | 0.64276
16 | acetate_mg_source | aqueous_dmf_system | organic_acid_treatment | 3.34 | 278.0242 | 0.14216 | 3.0174 | rod_columnar_structure | 0.09484 | 298 | 0.6712
16 | acetate_mg_source | aqueous_dmf_system | organic_acid_treatment | 3.34 | 278.0242 | 0.14216 | 3.0174 | rod_columnar_structure | 0.10115 | 298 | 0.69864
16 | acetate_mg_source | aqueous_dmf_system | organic_acid_treatment | 3.34 | 486.9372 | 0.22922 | 2.2579 | rod_columnar_structure | 0.00161 | 298 | 0.12385
16 | acetate_mg_source | aqueous_dmf_system | organic_acid_treatment | 3.34 | 486.9372 | 0.22922 | 2.2579 | rod_columnar_structure | 0.0079 | 298 | 0.39677
16 | acetate_mg_source | aqueous_dmf_system | organic_acid_treatment | 3.34 | 486.9372 | 0.22922 | 2.2579 | rod_columnar_structure | 0.01339 | 298 | 0.55344
16 | acetate_mg_source | aqueous_dmf_system | organic_acid_treatment | 3.34 | 486.9372 | 0.22922 | 2.2579 | rod_columnar_structure | 0.01997 | 298 | 0.70762
16 | acetate_mg_source | aqueous_dmf_system | organic_acid_treatment | 3.34 | 486.9372 | 0.22922 | 2.2579 | rod_columnar_structure | 0.02609 | 298 | 0.82836
16 | acetate_mg_source | aqueous_dmf_system | organic_acid_treatment | 3.34 | 486.9372 | 0.22922 | 2.2579 | rod_columnar_structure | 0.03252 | 298 | 0.94063
16 | acetate_mg_source | aqueous_dmf_system | organic_acid_treatment | 3.34 | 486.9372 | 0.22922 | 2.2579 | rod_columnar_structure | 0.03876 | 298 | 1.03443
16 | acetate_mg_source | aqueous_dmf_system | organic_acid_treatment | 3.34 | 486.9372 | 0.22922 | 2.2579 | rod_columnar_structure | 0.04483 | 298 | 1.12175
16 | acetate_mg_source | aqueous_dmf_system | organic_acid_treatment | 3.34 | 486.9372 | 0.22922 | 2.2579 | rod_columnar_structure | 0.05121 | 298 | 1.20258
16 | acetate_mg_source | aqueous_dmf_system | organic_acid_treatment | 3.34 | 486.9372 | 0.22922 | 2.2579 | rod_columnar_structure | 0.05743 | 298 | 1.28041
16 | acetate_mg_source | aqueous_dmf_system | organic_acid_treatment | 3.34 | 486.9372 | 0.22922 | 2.2579 | rod_columnar_structure | 0.06345 | 298 | 1.34178
16 | acetate_mg_source | aqueous_dmf_system | organic_acid_treatment | 3.34 | 486.9372 | 0.22922 | 2.2579 | rod_columnar_structure | 0.06993 | 298 | 1.41613
16 | acetate_mg_source | aqueous_dmf_system | organic_acid_treatment | 3.34 | 486.9372 | 0.22922 | 2.2579 | rod_columnar_structure | 0.0761 | 298 | 1.4775
16 | acetate_mg_source | aqueous_dmf_system | organic_acid_treatment | 3.34 | 486.9372 | 0.22922 | 2.2579 | rod_columnar_structure | 0.08239 | 298 | 1.53488
16 | acetate_mg_source | aqueous_dmf_system | organic_acid_treatment | 3.34 | 486.9372 | 0.22922 | 2.2579 | rod_columnar_structure | 0.08855 | 298 | 1.58976
16 | acetate_mg_source | aqueous_dmf_system | organic_acid_treatment | 3.34 | 486.9372 | 0.22922 | 2.2579 | rod_columnar_structure | 0.09484 | 298 | 1.64265
16 | acetate_mg_source | aqueous_dmf_system | organic_acid_treatment | 3.34 | 486.9372 | 0.22922 | 2.2579 | rod_columnar_structure | 0.1011 | 298 | 1.69554
16 | acetate_mg_source | aqueous_dmf_system | organic_acid_treatment | 3.34 | 283.4093 | 0.14402 | 2.6352 | rod_columnar_structure | 0.00151 | 298 | 0.02106
16 | acetate_mg_source | aqueous_dmf_system | organic_acid_treatment | 3.34 | 283.4093 | 0.14402 | 2.6352 | rod_columnar_structure | 0.0084 | 298 | 0.09291
16 | acetate_mg_source | aqueous_dmf_system | organic_acid_treatment | 3.34 | 283.4093 | 0.14402 | 2.6352 | rod_columnar_structure | 0.0139 | 298 | 0.13931
16 | acetate_mg_source | aqueous_dmf_system | organic_acid_treatment | 3.34 | 283.4093 | 0.14402 | 2.6352 | rod_columnar_structure | 0.02011 | 298 | 0.1942
16 | acetate_mg_source | aqueous_dmf_system | organic_acid_treatment | 3.34 | 283.4093 | 0.14402 | 2.6352 | rod_columnar_structure | 0.0263 | 298 | 0.2406
16 | acetate_mg_source | aqueous_dmf_system | organic_acid_treatment | 3.34 | 283.4093 | 0.14402 | 2.6352 | rod_columnar_structure | 0.03254 | 298 | 0.29
16 | acetate_mg_source | aqueous_dmf_system | organic_acid_treatment | 3.34 | 283.4093 | 0.14402 | 2.6352 | rod_columnar_structure | 0.03881 | 298 | 0.33041
16 | acetate_mg_source | aqueous_dmf_system | organic_acid_treatment | 3.34 | 283.4093 | 0.14402 | 2.6352 | rod_columnar_structure | 0.04483 | 298 | 0.36933
16 | acetate_mg_source | aqueous_dmf_system | organic_acid_treatment | 3.34 | 283.4093 | 0.14402 | 2.6352 | rod_columnar_structure | 0.05129 | 298 | 0.40326
16 | acetate_mg_source | aqueous_dmf_system | organic_acid_treatment | 3.34 | 283.4093 | 0.14402 | 2.6352 | rod_columnar_structure | 0.05769 | 298 | 0.44068
16 | acetate_mg_source | aqueous_dmf_system | organic_acid_treatment | 3.34 | 283.4093 | 0.14402 | 2.6352 | rod_columnar_structure | 0.06384 | 298 | 0.47211
16 | acetate_mg_source | aqueous_dmf_system | organic_acid_treatment | 3.34 | 283.4093 | 0.14402 | 2.6352 | rod_columnar_structure | 0.06981 | 298 | 0.50055
16 | acetate_mg_source | aqueous_dmf_system | organic_acid_treatment | 3.34 | 283.4093 | 0.14402 | 2.6352 | rod_columnar_structure | 0.07605 | 298 | 0.53149
16 | acetate_mg_source | aqueous_dmf_system | organic_acid_treatment | 3.34 | 283.4093 | 0.14402 | 2.6352 | rod_columnar_structure | 0.08231 | 298 | 0.56143
16 | acetate_mg_source | aqueous_dmf_system | organic_acid_treatment | 3.34 | 283.4093 | 0.14402 | 2.6352 | rod_columnar_structure | 0.08855 | 298 | 0.58887
16 | acetate_mg_source | aqueous_dmf_system | organic_acid_treatment | 3.34 | 283.4093 | 0.14402 | 2.6352 | rod_columnar_structure | 0.09496 | 298 | 0.61631
16 | acetate_mg_source | aqueous_dmf_system | organic_acid_treatment | 3.34 | 283.4093 | 0.14402 | 2.6352 | rod_columnar_structure | 0.10122 | 298 | 0.63826
17 | nitrate_mg_source | aqueous_dmf_system | polymer_treatment | 3.3 | 40.866 | 0.027 | 2.733 | porous_structure | 0.00156 | 298 | 0.34524
17 | nitrate_mg_source | aqueous_dmf_system | polymer_treatment | 3.3 | 40.866 | 0.027 | 2.733 | porous_structure | 0.00297 | 298 | 0.47659
17 | nitrate_mg_source | aqueous_dmf_system | polymer_treatment | 3.3 | 40.866 | 0.027 | 2.733 | porous_structure | 0.00568 | 298 | 0.67295
17 | nitrate_mg_source | aqueous_dmf_system | polymer_treatment | 3.3 | 40.866 | 0.027 | 2.733 | porous_structure | 0.00817 | 298 | 0.81108
17 | nitrate_mg_source | aqueous_dmf_system | polymer_treatment | 3.3 | 40.866 | 0.027 | 2.733 | porous_structure | 0.01109 | 298 | 0.9167
17 | nitrate_mg_source | aqueous_dmf_system | polymer_treatment | 3.3 | 40.866 | 0.027 | 2.733 | porous_structure | 0.01381 | 298 | 0.99118
17 | nitrate_mg_source | aqueous_dmf_system | polymer_treatment | 3.3 | 40.866 | 0.027 | 2.733 | porous_structure | 0.01634 | 298 | 1.06025
17 | nitrate_mg_source | aqueous_dmf_system | polymer_treatment | 3.3 | 40.866 | 0.027 | 2.733 | porous_structure | 0.01936 | 298 | 1.12931
17 | nitrate_mg_source | aqueous_dmf_system | polymer_treatment | 3.3 | 40.866 | 0.027 | 2.733 | porous_structure | 0.02194 | 298 | 1.18483
17 | nitrate_mg_source | aqueous_dmf_system | polymer_treatment | 3.3 | 40.866 | 0.027 | 2.733 | porous_structure | 0.02497 | 298 | 1.21192
17 | nitrate_mg_source | aqueous_dmf_system | polymer_treatment | 3.3 | 40.866 | 0.027 | 2.733 | porous_structure | 0.0276 | 298 | 1.24442
17 | nitrate_mg_source | aqueous_dmf_system | polymer_treatment | 3.3 | 40.866 | 0.027 | 2.733 | porous_structure | 0.03043 | 298 | 1.30265
17 | nitrate_mg_source | aqueous_dmf_system | polymer_treatment | 3.3 | 40.866 | 0.027 | 2.733 | porous_structure | 0.03305 | 298 | 1.33109
17 | nitrate_mg_source | aqueous_dmf_system | polymer_treatment | 3.3 | 40.866 | 0.027 | 2.733 | porous_structure | 0.03586 | 298 | 1.37171
17 | nitrate_mg_source | aqueous_dmf_system | polymer_treatment | 3.3 | 40.866 | 0.027 | 2.733 | porous_structure | 0.03844 | 298 | 1.41098
17 | nitrate_mg_source | aqueous_dmf_system | polymer_treatment | 3.3 | 40.866 | 0.027 | 2.733 | porous_structure | 0.04123 | 298 | 1.4489
17 | nitrate_mg_source | aqueous_dmf_system | polymer_treatment | 3.3 | 40.866 | 0.027 | 2.733 | porous_structure | 0.04394 | 298 | 1.47463
17 | nitrate_mg_source | aqueous_dmf_system | polymer_treatment | 3.3 | 40.866 | 0.027 | 2.733 | porous_structure | 0.0468 | 298 | 1.50984
17 | nitrate_mg_source | aqueous_dmf_system | polymer_treatment | 3.3 | 40.866 | 0.027 | 2.733 | porous_structure | 0.04958 | 298 | 1.54369
17 | nitrate_mg_source | aqueous_dmf_system | polymer_treatment | 3.3 | 40.866 | 0.027 | 2.733 | porous_structure | 0.05216 | 298 | 1.57349
17 | nitrate_mg_source | aqueous_dmf_system | polymer_treatment | 3.3 | 40.866 | 0.027 | 2.733 | porous_structure | 0.05497 | 298 | 1.58974
17 | nitrate_mg_source | aqueous_dmf_system | polymer_treatment | 3.3 | 40.866 | 0.027 | 2.733 | porous_structure | 0.05768 | 298 | 1.61546
17 | nitrate_mg_source | aqueous_dmf_system | polymer_treatment | 3.3 | 40.866 | 0.027 | 2.733 | porous_structure | 0.06047 | 298 | 1.65067
17 | nitrate_mg_source | aqueous_dmf_system | polymer_treatment | 3.3 | 40.866 | 0.027 | 2.733 | porous_structure | 0.06323 | 298 | 1.67099
17 | nitrate_mg_source | aqueous_dmf_system | polymer_treatment | 3.3 | 40.866 | 0.027 | 2.733 | porous_structure | 0.06595 | 298 | 1.70078
17 | nitrate_mg_source | aqueous_dmf_system | polymer_treatment | 3.3 | 40.866 | 0.027 | 2.733 | porous_structure | 0.06869 | 298 | 1.72515
17 | nitrate_mg_source | aqueous_dmf_system | polymer_treatment | 3.3 | 40.866 | 0.027 | 2.733 | porous_structure | 0.0714 | 298 | 1.74547
17 | nitrate_mg_source | aqueous_dmf_system | polymer_treatment | 3.3 | 40.866 | 0.027 | 2.733 | porous_structure | 0.07421 | 298 | 1.76984
17 | nitrate_mg_source | aqueous_dmf_system | polymer_treatment | 3.3 | 40.866 | 0.027 | 2.733 | porous_structure | 0.077 | 298 | 1.78609
17 | nitrate_mg_source | aqueous_dmf_system | polymer_treatment | 3.3 | 40.866 | 0.027 | 2.733 | porous_structure | 0.07967 | 298 | 1.81182
17 | nitrate_mg_source | aqueous_dmf_system | polymer_treatment | 3.3 | 40.866 | 0.027 | 2.733 | porous_structure | 0.08234 | 298 | 1.83349
17 | nitrate_mg_source | aqueous_dmf_system | polymer_treatment | 3.3 | 40.866 | 0.027 | 2.733 | porous_structure | 0.08526 | 298 | 1.85245
17 | nitrate_mg_source | aqueous_dmf_system | polymer_treatment | 3.3 | 40.866 | 0.027 | 2.733 | porous_structure | 0.08802 | 298 | 1.87818
17 | nitrate_mg_source | aqueous_dmf_system | polymer_treatment | 3.3 | 40.866 | 0.027 | 2.733 | porous_structure | 0.0906 | 298 | 1.89714
17 | nitrate_mg_source | aqueous_dmf_system | polymer_treatment | 3.3 | 40.866 | 0.027 | 2.733 | porous_structure | 0.09336 | 298 | 1.91609
17 | nitrate_mg_source | aqueous_dmf_system | polymer_treatment | 3.3 | 40.866 | 0.027 | 2.733 | porous_structure | 0.09606 | 298 | 1.93234
17 | nitrate_mg_source | aqueous_dmf_system | polymer_treatment | 3.3 | 40.866 | 0.027 | 2.733 | porous_structure | 0.09887 | 298 | 1.95807
17 | nitrate_mg_source | aqueous_dmf_system | polymer_treatment | 3.3 | 40.866 | 0.027 | 2.733 | porous_structure | 0.10154 | 298 | 1.9662
17 | nitrate_mg_source | aqueous_dmf_system | polymer_treatment | 3.3 | 60.822 | 0.039 | 2.593 | porous_structure | 0.000803368 | 298 | 0.28971
17 | nitrate_mg_source | aqueous_dmf_system | polymer_treatment | 3.3 | 60.822 | 0.039 | 2.593 | porous_structure | 0.00205 | 298 | 0.47253
17 | nitrate_mg_source | aqueous_dmf_system | polymer_treatment | 3.3 | 60.822 | 0.039 | 2.593 | porous_structure | 0.00568 | 298 | 0.77722
17 | nitrate_mg_source | aqueous_dmf_system | polymer_treatment | 3.3 | 60.822 | 0.039 | 2.593 | porous_structure | 0.00817 | 298 | 0.90452
17 | nitrate_mg_source | aqueous_dmf_system | polymer_treatment | 3.3 | 60.822 | 0.039 | 2.593 | porous_structure | 0.01086 | 298 | 0.99931
17 | nitrate_mg_source | aqueous_dmf_system | polymer_treatment | 3.3 | 60.822 | 0.039 | 2.593 | porous_structure | 0.01358 | 298 | 1.09546
17 | nitrate_mg_source | aqueous_dmf_system | polymer_treatment | 3.3 | 60.822 | 0.039 | 2.593 | porous_structure | 0.01659 | 298 | 1.1916
17 | nitrate_mg_source | aqueous_dmf_system | polymer_treatment | 3.3 | 60.822 | 0.039 | 2.593 | porous_structure | 0.01945 | 298 | 1.26879
17 | nitrate_mg_source | aqueous_dmf_system | polymer_treatment | 3.3 | 60.822 | 0.039 | 2.593 | porous_structure | 0.02233 | 298 | 1.32702
17 | nitrate_mg_source | aqueous_dmf_system | polymer_treatment | 3.3 | 60.822 | 0.039 | 2.593 | porous_structure | 0.02472 | 298 | 1.39609
17 | nitrate_mg_source | aqueous_dmf_system | polymer_treatment | 3.3 | 60.822 | 0.039 | 2.593 | porous_structure | 0.02751 | 298 | 1.44619
17 | nitrate_mg_source | aqueous_dmf_system | polymer_treatment | 3.3 | 60.822 | 0.039 | 2.593 | porous_structure | 0.03043 | 298 | 1.49088
17 | nitrate_mg_source | aqueous_dmf_system | polymer_treatment | 3.3 | 60.822 | 0.039 | 2.593 | porous_structure | 0.03298 | 298 | 1.54098
17 | nitrate_mg_source | aqueous_dmf_system | polymer_treatment | 3.3 | 60.822 | 0.039 | 2.593 | porous_structure | 0.03563 | 298 | 1.59109
17 | nitrate_mg_source | aqueous_dmf_system | polymer_treatment | 3.3 | 60.822 | 0.039 | 2.593 | porous_structure | 0.03855 | 298 | 1.63307
17 | nitrate_mg_source | aqueous_dmf_system | polymer_treatment | 3.3 | 60.822 | 0.039 | 2.593 | porous_structure | 0.04157 | 298 | 1.67776
17 | nitrate_mg_source | aqueous_dmf_system | polymer_treatment | 3.3 | 60.822 | 0.039 | 2.593 | porous_structure | 0.04413 | 298 | 1.71838
17 | nitrate_mg_source | aqueous_dmf_system | polymer_treatment | 3.3 | 60.822 | 0.039 | 2.593 | porous_structure | 0.04684 | 298 | 1.75495
17 | nitrate_mg_source | aqueous_dmf_system | polymer_treatment | 3.3 | 60.822 | 0.039 | 2.593 | porous_structure | 0.0497 | 298 | 1.79557
17 | nitrate_mg_source | aqueous_dmf_system | polymer_treatment | 3.3 | 60.822 | 0.039 | 2.593 | porous_structure | 0.05232 | 298 | 1.84161
17 | nitrate_mg_source | aqueous_dmf_system | polymer_treatment | 3.3 | 60.822 | 0.039 | 2.593 | porous_structure | 0.0552 | 298 | 1.86464
17 | nitrate_mg_source | aqueous_dmf_system | polymer_treatment | 3.3 | 60.822 | 0.039 | 2.593 | porous_structure | 0.05798 | 298 | 1.91474
17 | nitrate_mg_source | aqueous_dmf_system | polymer_treatment | 3.3 | 60.822 | 0.039 | 2.593 | porous_structure | 0.06077 | 298 | 1.9513
17 | nitrate_mg_source | aqueous_dmf_system | polymer_treatment | 3.3 | 60.822 | 0.039 | 2.593 | porous_structure | 0.06335 | 298 | 1.96349
17 | nitrate_mg_source | aqueous_dmf_system | polymer_treatment | 3.3 | 60.822 | 0.039 | 2.593 | porous_structure | 0.06588 | 298 | 1.98922
17 | nitrate_mg_source | aqueous_dmf_system | polymer_treatment | 3.3 | 60.822 | 0.039 | 2.593 | porous_structure | 0.06883 | 298 | 2.03662
17 | nitrate_mg_source | aqueous_dmf_system | polymer_treatment | 3.3 | 60.822 | 0.039 | 2.593 | porous_structure | 0.07138 | 298 | 2.06641
17 | nitrate_mg_source | aqueous_dmf_system | polymer_treatment | 3.3 | 60.822 | 0.039 | 2.593 | porous_structure | 0.07465 | 298 | 2.08266
17 | nitrate_mg_source | aqueous_dmf_system | polymer_treatment | 3.3 | 60.822 | 0.039 | 2.593 | porous_structure | 0.07725 | 298 | 2.10568
17 | nitrate_mg_source | aqueous_dmf_system | polymer_treatment | 3.3 | 60.822 | 0.039 | 2.593 | porous_structure | 0.07994 | 298 | 2.15849
17 | nitrate_mg_source | aqueous_dmf_system | polymer_treatment | 3.3 | 60.822 | 0.039 | 2.593 | porous_structure | 0.0825 | 298 | 2.20454
17 | nitrate_mg_source | aqueous_dmf_system | polymer_treatment | 3.3 | 60.822 | 0.039 | 2.593 | porous_structure | 0.08517 | 298 | 2.2086
17 | nitrate_mg_source | aqueous_dmf_system | polymer_treatment | 3.3 | 60.822 | 0.039 | 2.593 | porous_structure | 0.08759 | 298 | 2.22079
17 | nitrate_mg_source | aqueous_dmf_system | polymer_treatment | 3.3 | 60.822 | 0.039 | 2.593 | porous_structure | 0.09072 | 298 | 2.22485
17 | nitrate_mg_source | aqueous_dmf_system | polymer_treatment | 3.3 | 60.822 | 0.039 | 2.593 | porous_structure | 0.09295 | 298 | 2.26277
17 | nitrate_mg_source | aqueous_dmf_system | polymer_treatment | 3.3 | 60.822 | 0.039 | 2.593 | porous_structure | 0.09583 | 298 | 2.28173
17 | nitrate_mg_source | aqueous_dmf_system | polymer_treatment | 3.3 | 60.822 | 0.039 | 2.593 | porous_structure | 0.09857 | 298 | 2.29391
17 | nitrate_mg_source | aqueous_dmf_system | polymer_treatment | 3.3 | 60.822 | 0.039 | 2.593 | porous_structure | 0.10098 | 298 | 2.35485
17 | nitrate_mg_source | aqueous_dmf_system | polymer_treatment | 3.3 | 88.388 | 0.071 | 3.238 | porous_structure | 0.00149 | 298 | 0.36149
17 | nitrate_mg_source | aqueous_dmf_system | polymer_treatment | 3.3 | 88.388 | 0.071 | 3.238 | porous_structure | 0.00299 | 298 | 0.54836
17 | nitrate_mg_source | aqueous_dmf_system | polymer_treatment | 3.3 | 88.388 | 0.071 | 3.238 | porous_structure | 0.00589 | 298 | 0.81108
17 | nitrate_mg_source | aqueous_dmf_system | polymer_treatment | 3.3 | 88.388 | 0.071 | 3.238 | porous_structure | 0.00828 | 298 | 0.93431
17 | nitrate_mg_source | aqueous_dmf_system | polymer_treatment | 3.3 | 88.388 | 0.071 | 3.238 | porous_structure | 0.01075 | 298 | 1.05754
17 | nitrate_mg_source | aqueous_dmf_system | polymer_treatment | 3.3 | 88.388 | 0.071 | 3.238 | porous_structure | 0.0139 | 298 | 1.16994
17 | nitrate_mg_source | aqueous_dmf_system | polymer_treatment | 3.3 | 88.388 | 0.071 | 3.238 | porous_structure | 0.01618 | 298 | 1.24713
17 | nitrate_mg_source | aqueous_dmf_system | polymer_treatment | 3.3 | 88.388 | 0.071 | 3.238 | porous_structure | 0.01933 | 298 | 1.33109
17 | nitrate_mg_source | aqueous_dmf_system | polymer_treatment | 3.3 | 88.388 | 0.071 | 3.238 | porous_structure | 0.022 | 298 | 1.4015
17 | nitrate_mg_source | aqueous_dmf_system | polymer_treatment | 3.3 | 88.388 | 0.071 | 3.238 | porous_structure | 0.02484 | 298 | 1.46921
17 | nitrate_mg_source | aqueous_dmf_system | polymer_treatment | 3.3 | 88.388 | 0.071 | 3.238 | porous_structure | 0.02744 | 298 | 1.5288
17 | nitrate_mg_source | aqueous_dmf_system | polymer_treatment | 3.3 | 88.388 | 0.071 | 3.238 | porous_structure | 0.0302 | 298 | 1.58161
17 | nitrate_mg_source | aqueous_dmf_system | polymer_treatment | 3.3 | 88.388 | 0.071 | 3.238 | porous_structure | 0.03305 | 298 | 1.63172
17 | nitrate_mg_source | aqueous_dmf_system | polymer_treatment | 3.3 | 88.388 | 0.071 | 3.238 | porous_structure | 0.03577 | 298 | 1.67911
17 | nitrate_mg_source | aqueous_dmf_system | polymer_treatment | 3.3 | 88.388 | 0.071 | 3.238 | porous_structure | 0.03869 | 298 | 1.73192
17 | nitrate_mg_source | aqueous_dmf_system | polymer_treatment | 3.3 | 88.388 | 0.071 | 3.238 | porous_structure | 0.04102 | 298 | 1.7739
17 | nitrate_mg_source | aqueous_dmf_system | polymer_treatment | 3.3 | 88.388 | 0.071 | 3.238 | porous_structure | 0.0438 | 298 | 1.81047
17 | nitrate_mg_source | aqueous_dmf_system | polymer_treatment | 3.3 | 88.388 | 0.071 | 3.238 | porous_structure | 0.0468 | 298 | 1.85922
17 | nitrate_mg_source | aqueous_dmf_system | polymer_treatment | 3.3 | 88.388 | 0.071 | 3.238 | porous_structure | 0.0493 | 298 | 1.89849
17 | nitrate_mg_source | aqueous_dmf_system | polymer_treatment | 3.3 | 88.388 | 0.071 | 3.238 | porous_structure | 0.05223 | 298 | 1.92693
17 | nitrate_mg_source | aqueous_dmf_system | polymer_treatment | 3.3 | 88.388 | 0.071 | 3.238 | porous_structure | 0.05499 | 298 | 1.96485
17 | nitrate_mg_source | aqueous_dmf_system | polymer_treatment | 3.3 | 88.388 | 0.071 | 3.238 | porous_structure | 0.05789 | 298 | 2.00412
17 | nitrate_mg_source | aqueous_dmf_system | polymer_treatment | 3.3 | 88.388 | 0.071 | 3.238 | porous_structure | 0.06047 | 298 | 2.02578
17 | nitrate_mg_source | aqueous_dmf_system | polymer_treatment | 3.3 | 88.388 | 0.071 | 3.238 | porous_structure | 0.06332 | 298 | 2.07183
17 | nitrate_mg_source | aqueous_dmf_system | polymer_treatment | 3.3 | 88.388 | 0.071 | 3.238 | porous_structure | 0.06574 | 298 | 2.09891
17 | nitrate_mg_source | aqueous_dmf_system | polymer_treatment | 3.3 | 88.388 | 0.071 | 3.238 | porous_structure | 0.06878 | 298 | 2.13141
17 | nitrate_mg_source | aqueous_dmf_system | polymer_treatment | 3.3 | 88.388 | 0.071 | 3.238 | porous_structure | 0.07156 | 298 | 2.16662
17 | nitrate_mg_source | aqueous_dmf_system | polymer_treatment | 3.3 | 88.388 | 0.071 | 3.238 | porous_structure | 0.07403 | 298 | 2.18693
17 | nitrate_mg_source | aqueous_dmf_system | polymer_treatment | 3.3 | 88.388 | 0.071 | 3.238 | porous_structure | 0.07665 | 298 | 2.21943
17 | nitrate_mg_source | aqueous_dmf_system | polymer_treatment | 3.3 | 88.388 | 0.071 | 3.238 | porous_structure | 0.07946 | 298 | 2.24652
17 | nitrate_mg_source | aqueous_dmf_system | polymer_treatment | 3.3 | 88.388 | 0.071 | 3.238 | porous_structure | 0.08215 | 298 | 2.27902
17 | nitrate_mg_source | aqueous_dmf_system | polymer_treatment | 3.3 | 88.388 | 0.071 | 3.238 | porous_structure | 0.08501 | 298 | 2.31016
17 | nitrate_mg_source | aqueous_dmf_system | polymer_treatment | 3.3 | 88.388 | 0.071 | 3.238 | porous_structure | 0.08782 | 298 | 2.32371
17 | nitrate_mg_source | aqueous_dmf_system | polymer_treatment | 3.3 | 88.388 | 0.071 | 3.238 | porous_structure | 0.09021 | 298 | 2.35485
17 | nitrate_mg_source | aqueous_dmf_system | polymer_treatment | 3.3 | 88.388 | 0.071 | 3.238 | porous_structure | 0.0932 | 298 | 2.38464
17 | nitrate_mg_source | aqueous_dmf_system | polymer_treatment | 3.3 | 88.388 | 0.071 | 3.238 | porous_structure | 0.09603 | 298 | 2.40766
17 | nitrate_mg_source | aqueous_dmf_system | polymer_treatment | 3.3 | 88.388 | 0.071 | 3.238 | porous_structure | 0.09873 | 298 | 2.42527
17 | nitrate_mg_source | aqueous_dmf_system | polymer_treatment | 3.3 | 88.388 | 0.071 | 3.238 | porous_structure | 0.10165 | 298 | 2.44694
17 | nitrate_mg_source | aqueous_dmf_system | polymer_treatment | 3.3 | 192.564 | 0.161 | 3.451 | porous_structure | 0.00152 | 298 | 0.22742
17 | nitrate_mg_source | aqueous_dmf_system | polymer_treatment | 3.3 | 192.564 | 0.161 | 3.451 | porous_structure | 0.00269 | 298 | 0.3344
17 | nitrate_mg_source | aqueous_dmf_system | polymer_treatment | 3.3 | 192.564 | 0.161 | 3.451 | porous_structure | 0.00582 | 298 | 0.54566
17 | nitrate_mg_source | aqueous_dmf_system | polymer_treatment | 3.3 | 192.564 | 0.161 | 3.451 | porous_structure | 0.00826 | 298 | 0.6716
17 | nitrate_mg_source | aqueous_dmf_system | polymer_treatment | 3.3 | 192.564 | 0.161 | 3.451 | porous_structure | 0.01114 | 298 | 0.8016
17 | nitrate_mg_source | aqueous_dmf_system | polymer_treatment | 3.3 | 192.564 | 0.161 | 3.451 | porous_structure | 0.01427 | 298 | 0.91264
17 | nitrate_mg_source | aqueous_dmf_system | polymer_treatment | 3.3 | 192.564 | 0.161 | 3.451 | porous_structure | 0.01659 | 298 | 0.99254
17 | nitrate_mg_source | aqueous_dmf_system | polymer_treatment | 3.3 | 192.564 | 0.161 | 3.451 | porous_structure | 0.01924 | 298 | 1.07379
17 | nitrate_mg_source | aqueous_dmf_system | polymer_treatment | 3.3 | 192.564 | 0.161 | 3.451 | porous_structure | 0.022 | 298 | 1.1591
17 | nitrate_mg_source | aqueous_dmf_system | polymer_treatment | 3.3 | 192.564 | 0.161 | 3.451 | porous_structure | 0.02481 | 298 | 1.21733
17 | nitrate_mg_source | aqueous_dmf_system | polymer_treatment | 3.3 | 192.564 | 0.161 | 3.451 | porous_structure | 0.02725 | 298 | 1.29452
17 | nitrate_mg_source | aqueous_dmf_system | polymer_treatment | 3.3 | 192.564 | 0.161 | 3.451 | porous_structure | 0.03022 | 298 | 1.35952
17 | nitrate_mg_source | aqueous_dmf_system | polymer_treatment | 3.3 | 192.564 | 0.161 | 3.451 | porous_structure | 0.03298 | 298 | 1.39609
17 | nitrate_mg_source | aqueous_dmf_system | polymer_treatment | 3.3 | 192.564 | 0.161 | 3.451 | porous_structure | 0.03552 | 298 | 1.45702
17 | nitrate_mg_source | aqueous_dmf_system | polymer_treatment | 3.3 | 192.564 | 0.161 | 3.451 | porous_structure | 0.03828 | 298 | 1.50307
17 | nitrate_mg_source | aqueous_dmf_system | polymer_treatment | 3.3 | 192.564 | 0.161 | 3.451 | porous_structure | 0.04132 | 298 | 1.55453
17 | nitrate_mg_source | aqueous_dmf_system | polymer_treatment | 3.3 | 192.564 | 0.161 | 3.451 | porous_structure | 0.04413 | 298 | 1.5938
17 | nitrate_mg_source | aqueous_dmf_system | polymer_treatment | 3.3 | 192.564 | 0.161 | 3.451 | porous_structure | 0.04682 | 298 | 1.65609
17 | nitrate_mg_source | aqueous_dmf_system | polymer_treatment | 3.3 | 192.564 | 0.161 | 3.451 | porous_structure | 0.0493 | 298 | 1.6913
17 | nitrate_mg_source | aqueous_dmf_system | polymer_treatment | 3.3 | 192.564 | 0.161 | 3.451 | porous_structure | 0.05214 | 298 | 1.73057
17 | nitrate_mg_source | aqueous_dmf_system | polymer_treatment | 3.3 | 192.564 | 0.161 | 3.451 | porous_structure | 0.05483 | 298 | 1.77661
17 | nitrate_mg_source | aqueous_dmf_system | polymer_treatment | 3.3 | 192.564 | 0.161 | 3.451 | porous_structure | 0.05755 | 298 | 1.81182
17 | nitrate_mg_source | aqueous_dmf_system | polymer_treatment | 3.3 | 192.564 | 0.161 | 3.451 | porous_structure | 0.0604 | 298 | 1.85651
17 | nitrate_mg_source | aqueous_dmf_system | polymer_treatment | 3.3 | 192.564 | 0.161 | 3.451 | porous_structure | 0.06321 | 298 | 1.88901
17 | nitrate_mg_source | aqueous_dmf_system | polymer_treatment | 3.3 | 192.564 | 0.161 | 3.451 | porous_structure | 0.06592 | 298 | 1.90932
17 | nitrate_mg_source | aqueous_dmf_system | polymer_treatment | 3.3 | 192.564 | 0.161 | 3.451 | porous_structure | 0.06846 | 298 | 1.9513
17 | nitrate_mg_source | aqueous_dmf_system | polymer_treatment | 3.3 | 192.564 | 0.161 | 3.451 | porous_structure | 0.07145 | 298 | 1.9838
17 | nitrate_mg_source | aqueous_dmf_system | polymer_treatment | 3.3 | 192.564 | 0.161 | 3.451 | porous_structure | 0.07398 | 298 | 2.02308
17 | nitrate_mg_source | aqueous_dmf_system | polymer_treatment | 3.3 | 192.564 | 0.161 | 3.451 | porous_structure | 0.07647 | 298 | 2.05558
17 | nitrate_mg_source | aqueous_dmf_system | polymer_treatment | 3.3 | 192.564 | 0.161 | 3.451 | porous_structure | 0.07932 | 298 | 2.09078
17 | nitrate_mg_source | aqueous_dmf_system | polymer_treatment | 3.3 | 192.564 | 0.161 | 3.451 | porous_structure | 0.08231 | 298 | 2.11651
17 | nitrate_mg_source | aqueous_dmf_system | polymer_treatment | 3.3 | 192.564 | 0.161 | 3.451 | porous_structure | 0.08501 | 298 | 2.15579
17 | nitrate_mg_source | aqueous_dmf_system | polymer_treatment | 3.3 | 192.564 | 0.161 | 3.451 | porous_structure | 0.08777 | 298 | 2.17474
17 | nitrate_mg_source | aqueous_dmf_system | polymer_treatment | 3.3 | 192.564 | 0.161 | 3.451 | porous_structure | 0.09026 | 298 | 2.20454
17 | nitrate_mg_source | aqueous_dmf_system | polymer_treatment | 3.3 | 192.564 | 0.161 | 3.451 | porous_structure | 0.09306 | 298 | 2.22756
17 | nitrate_mg_source | aqueous_dmf_system | polymer_treatment | 3.3 | 192.564 | 0.161 | 3.451 | porous_structure | 0.09583 | 298 | 2.26547
17 | nitrate_mg_source | aqueous_dmf_system | polymer_treatment | 3.3 | 192.564 | 0.161 | 3.451 | porous_structure | 0.09831 | 298 | 2.28173
17 | nitrate_mg_source | aqueous_dmf_system | polymer_treatment | 3.3 | 192.564 | 0.161 | 3.451 | porous_structure | 0.10135 | 298 | 2.30881
18 | other_mg_salts | aqueous_dmf_system | no_treatment | 3.25 | 928 | 0.3524 | 9.101714 | flower_like_structure | 0.00098394 | 273 | 1.81213
18 | other_mg_salts | aqueous_dmf_system | no_treatment | 3.25 | 928 | 0.3524 | 9.101714 | flower_like_structure | 0.00127 | 273 | 2.77955
18 | other_mg_salts | aqueous_dmf_system | no_treatment | 3.25 | 928 | 0.3524 | 9.101714 | flower_like_structure | 0.00168 | 273 | 3.27628
18 | other_mg_salts | aqueous_dmf_system | no_treatment | 3.25 | 928 | 0.3524 | 9.101714 | flower_like_structure | 0.0023 | 273 | 3.91522
18 | other_mg_salts | aqueous_dmf_system | no_treatment | 3.25 | 928 | 0.3524 | 9.101714 | flower_like_structure | 0.00348 | 273 | 4.68034
18 | other_mg_salts | aqueous_dmf_system | no_treatment | 3.25 | 928 | 0.3524 | 9.101714 | flower_like_structure | 0.00492 | 273 | 5.21713
18 | other_mg_salts | aqueous_dmf_system | no_treatment | 3.25 | 928 | 0.3524 | 9.101714 | flower_like_structure | 0.00762 | 273 | 5.89613
18 | other_mg_salts | aqueous_dmf_system | no_treatment | 3.25 | 928 | 0.3524 | 9.101714 | flower_like_structure | 0.01273 | 273 | 6.54107
18 | other_mg_salts | aqueous_dmf_system | no_treatment | 3.25 | 928 | 0.3524 | 9.101714 | flower_like_structure | 0.01972 | 273 | 6.96369
18 | other_mg_salts | aqueous_dmf_system | no_treatment | 3.25 | 928 | 0.3524 | 9.101714 | flower_like_structure | 0.02662 | 273 | 7.15798
18 | other_mg_salts | aqueous_dmf_system | no_treatment | 3.25 | 928 | 0.3524 | 9.101714 | flower_like_structure | 0.0334 | 273 | 7.34625
18 | other_mg_salts | aqueous_dmf_system | no_treatment | 3.25 | 928 | 0.3524 | 9.101714 | flower_like_structure | 0.04032 | 273 | 7.44039
18 | other_mg_salts | aqueous_dmf_system | no_treatment | 3.25 | 928 | 0.3524 | 9.101714 | flower_like_structure | 0.04737 | 273 | 7.48846
18 | other_mg_salts | aqueous_dmf_system | no_treatment | 3.25 | 928 | 0.3524 | 9.101714 | flower_like_structure | 0.05421 | 273 | 7.57459
18 | other_mg_salts | aqueous_dmf_system | no_treatment | 3.25 | 928 | 0.3524 | 9.101714 | flower_like_structure | 0.06112 | 273 | 7.65671
18 | other_mg_salts | aqueous_dmf_system | no_treatment | 3.25 | 928 | 0.3524 | 9.101714 | flower_like_structure | 0.0679 | 273 | 7.7168
18 | other_mg_salts | aqueous_dmf_system | no_treatment | 3.25 | 928 | 0.3524 | 9.101714 | flower_like_structure | 0.07494 | 273 | 7.70879
18 | other_mg_salts | aqueous_dmf_system | no_treatment | 3.25 | 928 | 0.3524 | 9.101714 | flower_like_structure | 0.08164 | 273 | 7.72281
18 | other_mg_salts | aqueous_dmf_system | no_treatment | 3.25 | 928 | 0.3524 | 9.101714 | flower_like_structure | 0.08875 | 273 | 7.78289
18 | other_mg_salts | aqueous_dmf_system | no_treatment | 3.25 | 928 | 0.3524 | 9.101714 | flower_like_structure | 0.09539 | 273 | 7.78289
18 | other_mg_salts | aqueous_dmf_system | no_treatment | 3.25 | 928 | 0.3524 | 9.101714 | flower_like_structure | 0.00168 | 298 | 1.70598
18 | other_mg_salts | aqueous_dmf_system | no_treatment | 3.25 | 928 | 0.3524 | 9.101714 | flower_like_structure | 0.003 | 298 | 2.50515
18 | other_mg_salts | aqueous_dmf_system | no_treatment | 3.25 | 928 | 0.3524 | 9.101714 | flower_like_structure | 0.00389 | 298 | 2.93578
18 | other_mg_salts | aqueous_dmf_system | no_treatment | 3.25 | 928 | 0.3524 | 9.101714 | flower_like_structure | 0.00521 | 298 | 3.64683
18 | other_mg_salts | aqueous_dmf_system | no_treatment | 3.25 | 928 | 0.3524 | 9.101714 | flower_like_structure | 0.00706 | 298 | 4.26573
18 | other_mg_salts | aqueous_dmf_system | no_treatment | 3.25 | 928 | 0.3524 | 9.101714 | flower_like_structure | 0.0097 | 298 | 4.86862
18 | other_mg_salts | aqueous_dmf_system | no_treatment | 3.25 | 928 | 0.3524 | 9.101714 | flower_like_structure | 0.01358 | 298 | 5.48753
18 | other_mg_salts | aqueous_dmf_system | no_treatment | 3.25 | 928 | 0.3524 | 9.101714 | flower_like_structure | 0.01965 | 298 | 6.02431
18 | other_mg_salts | aqueous_dmf_system | no_treatment | 3.25 | 928 | 0.3524 | 9.101714 | flower_like_structure | 0.02635 | 298 | 6.23863
18 | other_mg_salts | aqueous_dmf_system | no_treatment | 3.25 | 928 | 0.3524 | 9.101714 | flower_like_structure | 0.03257 | 298 | 6.38685
18 | other_mg_salts | aqueous_dmf_system | no_treatment | 3.25 | 928 | 0.3524 | 9.101714 | flower_like_structure | 0.03935 | 298 | 6.54107
18 | other_mg_salts | aqueous_dmf_system | no_treatment | 3.25 | 928 | 0.3524 | 9.101714 | flower_like_structure | 0.04564 | 298 | 6.66325
18 | other_mg_salts | aqueous_dmf_system | no_treatment | 3.25 | 928 | 0.3524 | 9.101714 | flower_like_structure | 0.05234 | 298 | 6.78343
18 | other_mg_salts | aqueous_dmf_system | no_treatment | 3.25 | 928 | 0.3524 | 9.101714 | flower_like_structure | 0.05883 | 298 | 6.89159
18 | other_mg_salts | aqueous_dmf_system | no_treatment | 3.25 | 928 | 0.3524 | 9.101714 | flower_like_structure | 0.0654 | 298 | 6.96569
18 | other_mg_salts | aqueous_dmf_system | no_treatment | 3.25 | 928 | 0.3524 | 9.101714 | flower_like_structure | 0.07175 | 298 | 7.0378
18 | other_mg_salts | aqueous_dmf_system | no_treatment | 3.25 | 928 | 0.3524 | 9.101714 | flower_like_structure | 0.07832 | 298 | 7.04581
18 | other_mg_salts | aqueous_dmf_system | no_treatment | 3.25 | 928 | 0.3524 | 9.101714 | flower_like_structure | 0.08475 | 298 | 7.08587
18 | other_mg_salts | aqueous_dmf_system | no_treatment | 3.25 | 928 | 0.3524 | 9.101714 | flower_like_structure | 0.09124 | 298 | 7.13194
18 | other_mg_salts | aqueous_dmf_system | no_treatment | 3.25 | 928 | 0.3524 | 9.101714 | flower_like_structure | 0.09774 | 298 | 7.1059
19 | nitrate_mg_source | aqueous_dmf_system | carbon_treatment | 3.28 | 515.24 | 0.31 |  | porous_structure | 0.00595 | 298 | 1.36936
19 | nitrate_mg_source | aqueous_dmf_system | carbon_treatment | 3.28 | 515.24 | 0.31 |  | porous_structure | 0.01005 | 298 | 2.07854
19 | nitrate_mg_source | aqueous_dmf_system | carbon_treatment | 3.28 | 515.24 | 0.31 |  | porous_structure | 0.01499 | 298 | 2.70035
19 | nitrate_mg_source | aqueous_dmf_system | carbon_treatment | 3.28 | 515.24 | 0.31 |  | porous_structure | 0.01994 | 298 | 3.16634
19 | nitrate_mg_source | aqueous_dmf_system | carbon_treatment | 3.28 | 515.24 | 0.31 |  | porous_structure | 0.03007 | 298 | 3.84203
19 | nitrate_mg_source | aqueous_dmf_system | carbon_treatment | 3.28 | 515.24 | 0.31 |  | porous_structure | 0.03957 | 298 | 4.30657
19 | nitrate_mg_source | aqueous_dmf_system | carbon_treatment | 3.28 | 515.24 | 0.31 |  | porous_structure | 0.0495 | 298 | 4.65752
19 | nitrate_mg_source | aqueous_dmf_system | carbon_treatment | 3.28 | 515.24 | 0.31 |  | porous_structure | 0.05952 | 298 | 4.95022
19 | nitrate_mg_source | aqueous_dmf_system | carbon_treatment | 3.28 | 515.24 | 0.31 |  | porous_structure | 0.06922 | 298 | 5.18176
19 | nitrate_mg_source | aqueous_dmf_system | carbon_treatment | 3.28 | 515.24 | 0.31 |  | porous_structure | 0.07925 | 298 | 5.39728
19 | nitrate_mg_source | aqueous_dmf_system | carbon_treatment | 3.28 | 515.24 | 0.31 |  | porous_structure | 0.08896 | 298 | 5.56475
19 | nitrate_mg_source | aqueous_dmf_system | carbon_treatment | 3.28 | 515.24 | 0.31 |  | porous_structure | 0.09864 | 298 | 5.7293
19 | nitrate_mg_source | aqueous_dmf_system | carbon_treatment | 3.28 | 557.59 | 0.35 |  | porous_structure | 0.00613 | 298 | 1.41686
19 | nitrate_mg_source | aqueous_dmf_system | carbon_treatment | 3.28 | 557.59 | 0.35 |  | porous_structure | 0.01018 | 298 | 2.13874
19 | nitrate_mg_source | aqueous_dmf_system | carbon_treatment | 3.28 | 557.59 | 0.35 |  | porous_structure | 0.01529 | 298 | 2.76714
19 | nitrate_mg_source | aqueous_dmf_system | carbon_treatment | 3.28 | 557.59 | 0.35 |  | porous_structure | 0.02015 | 298 | 3.24104
19 | nitrate_mg_source | aqueous_dmf_system | carbon_treatment | 3.28 | 557.59 | 0.35 |  | porous_structure | 0.03009 | 298 | 3.94734
19 | nitrate_mg_source | aqueous_dmf_system | carbon_treatment | 3.28 | 557.59 | 0.35 |  | porous_structure | 0.03965 | 298 | 4.40955
19 | nitrate_mg_source | aqueous_dmf_system | carbon_treatment | 3.28 | 557.59 | 0.35 |  | porous_structure | 0.04974 | 298 | 4.78607
19 | nitrate_mg_source | aqueous_dmf_system | carbon_treatment | 3.28 | 557.59 | 0.35 |  | porous_structure | 0.05948 | 298 | 5.0782
19 | nitrate_mg_source | aqueous_dmf_system | carbon_treatment | 3.28 | 557.59 | 0.35 |  | porous_structure | 0.06941 | 298 | 5.31969
19 | nitrate_mg_source | aqueous_dmf_system | carbon_treatment | 3.28 | 557.59 | 0.35 |  | porous_structure | 0.07907 | 298 | 5.53002
19 | nitrate_mg_source | aqueous_dmf_system | carbon_treatment | 3.28 | 557.59 | 0.35 |  | porous_structure | 0.08895 | 298 | 5.71439
19 | nitrate_mg_source | aqueous_dmf_system | carbon_treatment | 3.28 | 557.59 | 0.35 |  | porous_structure | 0.09888 | 298 | 5.87538
19 | nitrate_mg_source | aqueous_dmf_system | carbon_treatment | 3.28 | 665.36 | 0.37 |  | porous_structure | 0.00586 | 298 | 1.42232
19 | nitrate_mg_source | aqueous_dmf_system | carbon_treatment | 3.28 | 665.36 | 0.37 |  | porous_structure | 0.00978 | 298 | 2.15606
19 | nitrate_mg_source | aqueous_dmf_system | carbon_treatment | 3.28 | 665.36 | 0.37 |  | porous_structure | 0.01509 | 298 | 2.76101
19 | nitrate_mg_source | aqueous_dmf_system | carbon_treatment | 3.28 | 665.36 | 0.37 |  | porous_structure | 0.02004 | 298 | 3.26969
19 | nitrate_mg_source | aqueous_dmf_system | carbon_treatment | 3.28 | 665.36 | 0.37 |  | porous_structure | 0.02972 | 298 | 3.94358
19 | nitrate_mg_source | aqueous_dmf_system | carbon_treatment | 3.28 | 665.36 | 0.37 |  | porous_structure | 0.03941 | 298 | 4.41453
19 | nitrate_mg_source | aqueous_dmf_system | carbon_treatment | 3.28 | 665.36 | 0.37 |  | porous_structure | 0.04943 | 298 | 4.79702
19 | nitrate_mg_source | aqueous_dmf_system | carbon_treatment | 3.28 | 665.36 | 0.37 |  | porous_structure | 0.05934 | 298 | 5.09624
19 | nitrate_mg_source | aqueous_dmf_system | carbon_treatment | 3.28 | 665.36 | 0.37 |  | porous_structure | 0.06936 | 298 | 5.34992
19 | nitrate_mg_source | aqueous_dmf_system | carbon_treatment | 3.28 | 665.36 | 0.37 |  | porous_structure | 0.07927 | 298 | 5.54507
19 | nitrate_mg_source | aqueous_dmf_system | carbon_treatment | 3.28 | 665.36 | 0.37 |  | porous_structure | 0.08897 | 298 | 5.73891
19 | nitrate_mg_source | aqueous_dmf_system | carbon_treatment | 3.28 | 665.36 | 0.37 |  | porous_structure | 0.09886 | 298 | 5.89633
19 | nitrate_mg_source | aqueous_dmf_system | carbon_treatment | 3.28 | 764.59 | 0.42 |  | porous_structure | 0.00575 | 298 | 1.37124
19 | nitrate_mg_source | aqueous_dmf_system | carbon_treatment | 3.28 | 764.59 | 0.42 |  | porous_structure | 0.00998 | 298 | 2.07557
19 | nitrate_mg_source | aqueous_dmf_system | carbon_treatment | 3.28 | 764.59 | 0.42 |  | porous_structure | 0.01506 | 298 | 2.69121
19 | nitrate_mg_source | aqueous_dmf_system | carbon_treatment | 3.28 | 764.59 | 0.42 |  | porous_structure | 0.01976 | 298 | 3.14903
19 | nitrate_mg_source | aqueous_dmf_system | carbon_treatment | 3.28 | 764.59 | 0.42 |  | porous_structure | 0.03 | 298 | 3.84684
19 | nitrate_mg_source | aqueous_dmf_system | carbon_treatment | 3.28 | 764.59 | 0.42 |  | porous_structure | 0.03955 | 298 | 4.29684
19 | nitrate_mg_source | aqueous_dmf_system | carbon_treatment | 3.28 | 764.59 | 0.42 |  | porous_structure | 0.04933 | 298 | 4.66335
19 | nitrate_mg_source | aqueous_dmf_system | carbon_treatment | 3.28 | 764.59 | 0.42 |  | porous_structure | 0.05934 | 298 | 4.95682
19 | nitrate_mg_source | aqueous_dmf_system | carbon_treatment | 3.28 | 764.59 | 0.42 |  | porous_structure | 0.06912 | 298 | 5.17465
19 | nitrate_mg_source | aqueous_dmf_system | carbon_treatment | 3.28 | 764.59 | 0.42 |  | porous_structure | 0.079 | 298 | 5.39116
19 | nitrate_mg_source | aqueous_dmf_system | carbon_treatment | 3.28 | 764.59 | 0.42 |  | porous_structure | 0.08879 | 298 | 5.57116
19 | nitrate_mg_source | aqueous_dmf_system | carbon_treatment | 3.28 | 764.59 | 0.42 |  | porous_structure | 0.09879 | 298 | 5.72898
20 | nitrate_mg_source | aqueous_dmf_system | metal_treatment | 1 | 1275.8 |  | 4.8 | rod_columnar_structure | 0.00117 | 273 | 0.09411
20 | nitrate_mg_source | aqueous_dmf_system | metal_treatment | 1 | 1275.8 |  | 4.8 | rod_columnar_structure | 0.00412 | 273 | 0.17995
20 | nitrate_mg_source | aqueous_dmf_system | metal_treatment | 1 | 1257.8 |  | 4.8 | rod_columnar_structure | 0.00739 | 273 | 0.23773
20 | nitrate_mg_source | aqueous_dmf_system | metal_treatment | 1 | 1257.8 |  | 4.8 | rod_columnar_structure | 0.01314 | 273 | 0.30376
20 | nitrate_mg_source | aqueous_dmf_system | metal_treatment | 1 | 1257.8 |  | 4.8 | rod_columnar_structure | 0.01997 | 273 | 0.35989
20 | nitrate_mg_source | aqueous_dmf_system | metal_treatment | 1 | 1257.8 |  | 4.8 | rod_columnar_structure | 0.02665 | 273 | 0.43583
20 | nitrate_mg_source | aqueous_dmf_system | metal_treatment | 1 | 1257.8 |  | 4.8 | rod_columnar_structure | 0.03335 | 273 | 0.4936
20 | nitrate_mg_source | aqueous_dmf_system | metal_treatment | 1 | 1257.8 |  | 4.8 | rod_columnar_structure | 0.04002 | 273 | 0.52167
20 | nitrate_mg_source | aqueous_dmf_system | metal_treatment | 1 | 1257.8 |  | 4.8 | rod_columnar_structure | 0.04686 | 273 | 0.55138
20 | nitrate_mg_source | aqueous_dmf_system | metal_treatment | 1 | 1257.8 |  | 4.8 | rod_columnar_structure | 0.05353 | 273 | 0.57945
20 | nitrate_mg_source | aqueous_dmf_system | metal_treatment | 1 | 1257.8 |  | 4.8 | rod_columnar_structure | 0.06039 | 273 | 0.63557
20 | nitrate_mg_source | aqueous_dmf_system | metal_treatment | 1 | 1257.8 |  | 4.8 | rod_columnar_structure | 0.06674 | 273 | 0.67354
20 | nitrate_mg_source | aqueous_dmf_system | metal_treatment | 1 | 1257.8 |  | 4.8 | rod_columnar_structure | 0.07344 | 273 | 0.70326
20 | nitrate_mg_source | aqueous_dmf_system | metal_treatment | 1 | 1257.8 |  | 4.8 | rod_columnar_structure | 0.08027 | 273 | 0.74948
20 | nitrate_mg_source | aqueous_dmf_system | metal_treatment | 1 | 1257.8 |  | 4.8 | rod_columnar_structure | 0.08665 | 273 | 0.74123
20 | nitrate_mg_source | aqueous_dmf_system | metal_treatment | 1 | 1275.8 |  | 4.8 | rod_columnar_structure | 0.09365 | 273 | 0.77919
20 | nitrate_mg_source | aqueous_dmf_system | metal_treatment | 1 | 1275.8 |  | 4.8 | rod_columnar_structure | 0.1 | 273 | 0.82542
20 | nitrate_mg_source | aqueous_dmf_system | metal_treatment | 1 | 1275.8 |  | 4.8 | rod_columnar_structure | 0.1067 | 273 | 0.85513
20 | nitrate_mg_source | aqueous_dmf_system | metal_treatment | 1 | 1275.8 |  | 4.8 | rod_columnar_structure | 0.11353 | 273 | 0.8931
20 | nitrate_mg_source | aqueous_dmf_system | metal_treatment | 1 | 1275.8 |  | 4.8 | rod_columnar_structure | 0.00131 | 298 | 0.03783
20 | nitrate_mg_source | aqueous_dmf_system | metal_treatment | 1 | 1275.8 |  | 4.8 | rod_columnar_structure | 0.0044 | 298 | 0.07264
20 | nitrate_mg_source | aqueous_dmf_system | metal_treatment | 1 | 1275.8 |  | 4.8 | rod_columnar_structure | 0.00703 | 298 | 0.12065
20 | nitrate_mg_source | aqueous_dmf_system | metal_treatment | 1 | 1275.8 |  | 4.8 | rod_columnar_structure | 0.01336 | 298 | 0.19027
20 | nitrate_mg_source | aqueous_dmf_system | metal_treatment | 1 | 1275.8 |  | 4.8 | rod_columnar_structure | 0.02014 | 298 | 0.23829
20 | nitrate_mg_source | aqueous_dmf_system | metal_treatment | 1 | 1275.8 |  | 4.8 | rod_columnar_structure | 0.02679 | 298 | 0.29351
20 | nitrate_mg_source | aqueous_dmf_system | metal_treatment | 1 | 1275.8 |  | 4.8 | rod_columnar_structure | 0.03358 | 298 | 0.32832
20 | nitrate_mg_source | aqueous_dmf_system | metal_treatment | 1 | 1275.8 |  | 4.8 | rod_columnar_structure | 0.03991 | 298 | 0.36313
20 | nitrate_mg_source | aqueous_dmf_system | metal_treatment | 1 | 1275.8 |  | 4.8 | rod_columnar_structure | 0.04701 | 298 | 0.40394
20 | nitrate_mg_source | aqueous_dmf_system | metal_treatment | 1 | 1275.8 |  | 4.8 | rod_columnar_structure | 0.0538 | 298 | 0.43875
20 | nitrate_mg_source | aqueous_dmf_system | metal_treatment | 1 | 1275.8 |  | 4.8 | rod_columnar_structure | 0.06042 | 298 | 0.45916
20 | nitrate_mg_source | aqueous_dmf_system | metal_treatment | 1 | 1275.8 |  | 4.8 | rod_columnar_structure | 0.06692 | 298 | 0.48677
20 | nitrate_mg_source | aqueous_dmf_system | metal_treatment | 1 | 1275.8 |  | 4.8 | rod_columnar_structure | 0.074 | 298 | 0.52878
20 | nitrate_mg_source | aqueous_dmf_system | metal_treatment | 1 | 1275.8 |  | 4.8 | rod_columnar_structure | 0.08033 | 298 | 0.53478
20 | nitrate_mg_source | aqueous_dmf_system | metal_treatment | 1 | 1275.8 |  | 4.8 | rod_columnar_structure | 0.08698 | 298 | 0.56959
20 | nitrate_mg_source | aqueous_dmf_system | metal_treatment | 1 | 1275.8 |  | 4.8 | rod_columnar_structure | 0.09392 | 298 | 0.5972
20 | nitrate_mg_source | aqueous_dmf_system | metal_treatment | 1 | 1275.8 |  | 4.8 | rod_columnar_structure | 0.10055 | 298 | 0.61161
20 | nitrate_mg_source | aqueous_dmf_system | metal_treatment | 1 | 1275.8 |  | 4.8 | rod_columnar_structure | 0.10704 | 298 | 0.63922
20 | nitrate_mg_source | aqueous_dmf_system | metal_treatment | 1 | 1275.8 |  | 4.8 | rod_columnar_structure | 0.11382 | 298 | 0.66683
20 | nitrate_mg_source | aqueous_dmf_system | metal_treatment | 1 | 793.5 |  | 4.8 | rod_columnar_structure | 0.00117 | 273 | 0.29386
20 | nitrate_mg_source | aqueous_dmf_system | metal_treatment | 1 | 793.5 |  | 4.8 | rod_columnar_structure | 0.00428 | 273 | 0.72142
20 | nitrate_mg_source | aqueous_dmf_system | metal_treatment | 1 | 793.5 |  | 4.8 | rod_columnar_structure | 0.00644 | 273 | 0.95913
20 | nitrate_mg_source | aqueous_dmf_system | metal_treatment | 1 | 793.5 |  | 4.8 | rod_columnar_structure | 0.01344 | 273 | 1.53857
20 | nitrate_mg_source | aqueous_dmf_system | metal_treatment | 1 | 793.5 |  | 4.8 | rod_columnar_structure | 0.01965 | 273 | 1.86047
20 | nitrate_mg_source | aqueous_dmf_system | metal_treatment | 1 | 793.5 |  | 4.8 | rod_columnar_structure | 0.02619 | 273 | 2.14606
20 | nitrate_mg_source | aqueous_dmf_system | metal_treatment | 1 | 793.5 |  | 4.8 | rod_columnar_structure | 0.03319 | 273 | 2.35407
20 | nitrate_mg_source | aqueous_dmf_system | metal_treatment | 1 | 793.5 |  | 4.8 | rod_columnar_structure | 0.03986 | 273 | 2.55381
20 | nitrate_mg_source | aqueous_dmf_system | metal_treatment | 1 | 793.5 |  | 4.8 | rod_columnar_structure | 0.04686 | 273 | 2.70569
20 | nitrate_mg_source | aqueous_dmf_system | metal_treatment | 1 | 793.5 |  | 4.8 | rod_columnar_structure | 0.05323 | 273 | 2.85756
20 | nitrate_mg_source | aqueous_dmf_system | metal_treatment | 1 | 793.5 |  | 4.8 | rod_columnar_structure | 0.06023 | 273 | 3.00944
20 | nitrate_mg_source | aqueous_dmf_system | metal_treatment | 1 | 793.5 |  | 4.8 | rod_columnar_structure | 0.0669 | 273 | 3.09528
20 | nitrate_mg_source | aqueous_dmf_system | metal_treatment | 1 | 793.5 |  | 4.8 | rod_columnar_structure | 0.07344 | 273 | 3.22734
20 | nitrate_mg_source | aqueous_dmf_system | metal_treatment | 1 | 793.5 |  | 4.8 | rod_columnar_structure | 0.08011 | 273 | 3.30328
20 | nitrate_mg_source | aqueous_dmf_system | metal_treatment | 1 | 793.5 |  | 4.8 | rod_columnar_structure | 0.08695 | 273 | 3.41719
20 | nitrate_mg_source | aqueous_dmf_system | metal_treatment | 1 | 793.5 |  | 4.8 | rod_columnar_structure | 0.09365 | 273 | 3.49312
20 | nitrate_mg_source | aqueous_dmf_system | metal_treatment | 1 | 793.5 |  | 4.8 | rod_columnar_structure | 0.10032 | 273 | 3.59878
20 | nitrate_mg_source | aqueous_dmf_system | metal_treatment | 1 | 793.5 |  | 4.8 | rod_columnar_structure | 0.10653 | 273 | 3.67471
20 | nitrate_mg_source | aqueous_dmf_system | metal_treatment | 1 | 793.5 |  | 4.8 | rod_columnar_structure | 0.11353 | 273 | 3.73084
20 | nitrate_mg_source | aqueous_dmf_system | metal_treatment | 1 | 793.5 |  | 4.8 | rod_columnar_structure | 0.00163 | 298 | 0.19628
20 | nitrate_mg_source | aqueous_dmf_system | metal_treatment | 1 | 793.5 |  | 4.8 | rod_columnar_structure | 0.00472 | 298 | 0.50117
20 | nitrate_mg_source | aqueous_dmf_system | metal_treatment | 1 | 793.5 |  | 4.8 | rod_columnar_structure | 0.00764 | 298 | 0.69443
20 | nitrate_mg_source | aqueous_dmf_system | metal_treatment | 1 | 793.5 |  | 4.8 | rod_columnar_structure | 0.01352 | 298 | 1.03174
20 | nitrate_mg_source | aqueous_dmf_system | metal_treatment | 1 | 793.5 |  | 4.8 | rod_columnar_structure | 0.02014 | 298 | 1.30183
20 | nitrate_mg_source | aqueous_dmf_system | metal_treatment | 1 | 793.5 |  | 4.8 | rod_columnar_structure | 0.02663 | 298 | 1.5287
20 | nitrate_mg_source | aqueous_dmf_system | metal_treatment | 1 | 793.5 |  | 4.8 | rod_columnar_structure | 0.03312 | 298 | 1.72196
20 | nitrate_mg_source | aqueous_dmf_system | metal_treatment | 1 | 793.5 |  | 4.8 | rod_columnar_structure | 0.03975 | 298 | 1.90922
20 | nitrate_mg_source | aqueous_dmf_system | metal_treatment | 1 | 793.5 |  | 4.8 | rod_columnar_structure | 0.04701 | 298 | 2.06047
20 | nitrate_mg_source | aqueous_dmf_system | metal_treatment | 1 | 793.5 |  | 4.8 | rod_columnar_structure | 0.0541 | 298 | 2.20572
20 | nitrate_mg_source | aqueous_dmf_system | metal_treatment | 1 | 793.5 |  | 4.8 | rod_columnar_structure | 0.06013 | 298 | 2.32335
20 | nitrate_mg_source | aqueous_dmf_system | metal_treatment | 1 | 793.5 |  | 4.8 | rod_columnar_structure | 0.06675 | 298 | 2.43379
20 | nitrate_mg_source | aqueous_dmf_system | metal_treatment | 1 | 793.5 |  | 4.8 | rod_columnar_structure | 0.0737 | 298 | 2.52982
20 | nitrate_mg_source | aqueous_dmf_system | metal_treatment | 1 | 793.5 |  | 4.8 | rod_columnar_structure | 0.08033 | 298 | 2.62705
20 | nitrate_mg_source | aqueous_dmf_system | metal_treatment | 1 | 793.5 |  | 4.8 | rod_columnar_structure | 0.08714 | 298 | 2.72308
20 | nitrate_mg_source | aqueous_dmf_system | metal_treatment | 1 | 793.5 |  | 4.8 | rod_columnar_structure | 0.09392 | 298 | 2.81311
20 | nitrate_mg_source | aqueous_dmf_system | metal_treatment | 1 | 793.5 |  | 4.8 | rod_columnar_structure | 0.10039 | 298 | 2.88873
20 | nitrate_mg_source | aqueous_dmf_system | metal_treatment | 1 | 793.5 |  | 4.8 | rod_columnar_structure | 0.10704 | 298 | 2.96556
20 | nitrate_mg_source | aqueous_dmf_system | metal_treatment | 1 | 793.5 |  | 4.8 | rod_columnar_structure | 0.11412 | 298 | 3.04118
20 | nitrate_mg_source | aqueous_dmf_system | metal_treatment | 1 | 667.6 |  | 5.3 | rod_columnar_structure | 0.00117 | 273 | 0.41767
20 | nitrate_mg_source | aqueous_dmf_system | metal_treatment | 1 | 667.6 |  | 5.3 | rod_columnar_structure | 0.00349 | 273 | 0.96904
20 | nitrate_mg_source | aqueous_dmf_system | metal_treatment | 1 | 667.6 |  | 5.3 | rod_columnar_structure | 0.00693 | 273 | 1.51876
20 | nitrate_mg_source | aqueous_dmf_system | metal_treatment | 1 | 667.6 |  | 5.3 | rod_columnar_structure | 0.01344 | 273 | 2.27813
20 | nitrate_mg_source | aqueous_dmf_system | metal_treatment | 1 | 667.6 |  | 5.3 | rod_columnar_structure | 0.01981 | 273 | 2.81959
20 | nitrate_mg_source | aqueous_dmf_system | metal_treatment | 1 | 667.6 |  | 5.3 | rod_columnar_structure | 0.02619 | 273 | 3.21909
20 | nitrate_mg_source | aqueous_dmf_system | metal_treatment | 1 | 667.6 |  | 5.3 | rod_columnar_structure | 0.03302 | 273 | 3.57897
20 | nitrate_mg_source | aqueous_dmf_system | metal_treatment | 1 | 667.6 |  | 5.3 | rod_columnar_structure | 0.03986 | 273 | 3.86456
20 | nitrate_mg_source | aqueous_dmf_system | metal_treatment | 1 | 667.6 |  | 5.3 | rod_columnar_structure | 0.04669 | 273 | 4.13859
20 | nitrate_mg_source | aqueous_dmf_system | metal_treatment | 1 | 667.6 |  | 5.3 | rod_columnar_structure | 0.05307 | 273 | 4.34824
20 | nitrate_mg_source | aqueous_dmf_system | metal_treatment | 1 | 667.6 |  | 5.3 | rod_columnar_structure | 0.06007 | 273 | 4.57606
20 | nitrate_mg_source | aqueous_dmf_system | metal_treatment | 1 | 667.6 |  | 5.3 | rod_columnar_structure | 0.06706 | 273 | 4.7758
20 | nitrate_mg_source | aqueous_dmf_system | metal_treatment | 1 | 667.6 |  | 5.3 | rod_columnar_structure | 0.07344 | 273 | 4.93758
20 | nitrate_mg_source | aqueous_dmf_system | metal_treatment | 1 | 667.6 |  | 5.3 | rod_columnar_structure | 0.08027 | 273 | 5.08946
20 | nitrate_mg_source | aqueous_dmf_system | metal_treatment | 1 | 667.6 |  | 5.3 | rod_columnar_structure | 0.08711 | 273 | 5.23143
20 | nitrate_mg_source | aqueous_dmf_system | metal_treatment | 1 | 667.6 |  | 5.3 | rod_columnar_structure | 0.09394 | 273 | 5.35524
20 | nitrate_mg_source | aqueous_dmf_system | metal_treatment | 1 | 667.6 |  | 5.3 | rod_columnar_structure | 0.1 | 273 | 5.4873
20 | nitrate_mg_source | aqueous_dmf_system | metal_treatment | 1 | 667.6 |  | 5.3 | rod_columnar_structure | 0.10699 | 273 | 5.62927
20 | nitrate_mg_source | aqueous_dmf_system | metal_treatment | 1 | 667.6 |  | 5.3 | rod_columnar_structure | 0.11321 | 273 | 5.73492
20 | nitrate_mg_source | aqueous_dmf_system | metal_treatment | 1 | 667.6 |  | 5.3 | rod_columnar_structure | 0.00131 | 298 | 0.14826
20 | nitrate_mg_source | aqueous_dmf_system | metal_treatment | 1 | 667.6 |  | 5.3 | rod_columnar_structure | 0.00488 | 298 | 0.42435
20 | nitrate_mg_source | aqueous_dmf_system | metal_treatment | 1 | 667.6 |  | 5.3 | rod_columnar_structure | 0.00657 | 298 | 0.5972
20 | nitrate_mg_source | aqueous_dmf_system | metal_treatment | 1 | 667.6 |  | 5.3 | rod_columnar_structure | 0.01319 | 298 | 1.02574
20 | nitrate_mg_source | aqueous_dmf_system | metal_treatment | 1 | 667.6 |  | 5.3 | rod_columnar_structure | 0.01968 | 298 | 1.41827
20 | nitrate_mg_source | aqueous_dmf_system | metal_treatment | 1 | 667.6 |  | 5.3 | rod_columnar_structure | 0.02663 | 298 | 1.74357
20 | nitrate_mg_source | aqueous_dmf_system | metal_treatment | 1 | 667.6 |  | 5.3 | rod_columnar_structure | 0.03342 | 298 | 2.04006
20 | nitrate_mg_source | aqueous_dmf_system | metal_treatment | 1 | 667.6 |  | 5.3 | rod_columnar_structure | 0.0402 | 298 | 2.27534
20 | nitrate_mg_source | aqueous_dmf_system | metal_treatment | 1 | 667.6 |  | 5.3 | rod_columnar_structure | 0.04669 | 298 | 2.50221
20 | nitrate_mg_source | aqueous_dmf_system | metal_treatment | 1 | 667.6 |  | 5.3 | rod_columnar_structure | 0.05364 | 298 | 2.72308
20 | nitrate_mg_source | aqueous_dmf_system | metal_treatment | 1 | 667.6 |  | 5.3 | rod_columnar_structure | 0.06026 | 298 | 2.88873
20 | nitrate_mg_source | aqueous_dmf_system | metal_treatment | 1 | 667.6 |  | 5.3 | rod_columnar_structure | 0.06692 | 298 | 3.05439
20 | nitrate_mg_source | aqueous_dmf_system | metal_treatment | 1 | 667.6 |  | 5.3 | rod_columnar_structure | 0.07354 | 298 | 3.24885
20 | nitrate_mg_source | aqueous_dmf_system | metal_treatment | 1 | 667.6 |  | 5.3 | rod_columnar_structure | 0.08049 | 298 | 3.37249
20 | nitrate_mg_source | aqueous_dmf_system | metal_treatment | 1 | 667.6 |  | 5.3 | rod_columnar_structure | 0.08698 | 298 | 3.49733
20 | nitrate_mg_source | aqueous_dmf_system | metal_treatment | 1 | 667.6 |  | 5.3 | rod_columnar_structure | 0.09376 | 298 | 3.62817
20 | nitrate_mg_source | aqueous_dmf_system | metal_treatment | 1 | 667.6 |  | 5.3 | rod_columnar_structure | 0.10055 | 298 | 3.73861
20 | nitrate_mg_source | aqueous_dmf_system | metal_treatment | 1 | 667.6 |  | 5.3 | rod_columnar_structure | 0.10704 | 298 | 3.87665
20 | nitrate_mg_source | aqueous_dmf_system | metal_treatment | 1 | 667.6 |  | 5.3 | rod_columnar_structure | 0.11398 | 298 | 3.96668

## References
References
[1] | X. Lin, W. Zeng, M. Liu, Q. Zhong, T. Su, L. Gong, Y. Liu, Amino-modified Mg-MOF-74: synthesis, characterization and CO2 adsorption performance, Environ. Eng. Res. 28 (2023). https://doi.org/10.4491/eer.2021.569.
[2] | J. Ling, A. Zhou, W. Wang, X. Jia, M. Ma, Y. Li, One-Pot Method Synthesis of Bimetallic MgCu-MOF-74 and Its CO2 Adsorption under Visible Light, ACS Omega 7 (2022) 19920–19929. https://doi.org/10.1021/acsomega.2c01717.
[3] | S. Majumdar, B. Tokay, V. Martin-Gil, J. Campbell, R. Castro-Muñoz, M.Z. Ahmad, V. Fila, Mg-MOF-74/polyvinyl acetate (PVAc) mixed matrix membranes for CO2 separation, Sep. Purif. Technol. 238 (2020) 116411. https://doi.org/10.1016/j.seppur.2019.116411.
[4] | JF Lin, Y Su, J Xiao, QB Xia, ZX Zhao, Z Li, CO2 and H2O vapor adsorption performance of modifed Mg-MOF-74 via ammonia aqueous solution, Journal of Functional Materials 45 (2014) 9038–9042. https://doi.org/10.3969/j.issn.1001-9731.2014.09.008
[5] | D.-A. Yang, H.-Y. Cho, J. Kim, S.-T. Yang, W.-S. Ahn, CO2 capture and conversion using Mg-MOF-74 prepared by a sonochemical method, Energy Env., Sci, 5 (2012) 6465–6473. https://doi.org/10.1039/C1EE02234B.
[6] | YK Zhao, Q Gao, W Wei, Glycine-functionalized Mg-MOF-74 for efficient CO2 capture in humid environments, Chemical Industry and Engineering Progress (2025). https://doi.org/10.16085/j.issn.1000-6613.2025-0209.
[7] | N.K. Dzil Razman, P.C. Oh, Engineering superparamagnetic Fe3O4@Mg-MOF-74 for advanced CO2 capture application, ACS Omega 11 (2026) 2744–2753. https://doi.org/10.1021/acsomega.5c08395.
[8] | T. Zhao, M. Chen, Z. Jin, R. Xiong, B. Fu, Multifunctional Mg-MOF-74 cellulose paper for CO2 adsorption and PM filtration, Sep. Purif. Technol. 381 (2026) 135625. https://doi.org/10.1016/j.seppur.2025.135625.
[9] | H. Deng, T. Li, H. Li, A. Dang, Y. Han, Optimizing doped graphene oxide in Mg-MOF-74 to enhance its stability and CO2 adsorption and separation performance, Mater. Sci. Eng., B 323 (2026) 118788. https://doi.org/10.1016/j.mseb.2025.118788.
[10] | Tailoring Mg-MOF-74 for trace CO₂ capture by morphological tuning and piperazine functionalization, Chem. Eng. J. 523 (2025) 168257. https://doi.org/10.1016/j.cej.2025.168257.
[11] | J. Yang, D. Zhang, L. Yang, Q. Zhang, H. Zhu, S. Zhu, Hierarchically porous Mg-MOF-74 monolith with high MOF loading for carbon dioxide capture and separation, Sep. Purif. Technol. 358 (2025) 130386. https://doi.org/10.1016/j.seppur.2024.130386.
[12] | S.A.M. Hashmi, H. Moiz, W. Hussain, M. Mumtaz, Enhanced CO2CH4 separation using hydroxyl functionalized Mg-MOF-74, Chem. Eng. Commun. (2025). https://www.tandfonline.com/doi/full/10.1080/00986445.2025.2503004 (accessed January 25, 2026).
[13] | J. Zhou, M. Liu, X. Chen, S. Bai, J. Sun, Interfacial growth strategy for synthesizing Mg-MOF-74@clinoptilolites with hierarchical structures for enhancing adsorptive separation performance of CO2/CH4, CH4/N2 and CO2/N2, Surf. Interfaces 54 (2024) 105106. https://doi.org/10.1016/j.surfin.2024.105106.
[14] | X. Lin, X. Fan, L. Xu, H. Lin, Q. Zhong, Synthesis and characterization of nanoporous carbon Mg-MOF-C and carbon dioxide adsorption performance, Nano (2024). https://doi.org/10.1142/S1793292024500681.
[15] | Tailored porous structure and CO2 adsorption capacity of Mg-MOF-74 via solvent polarity regulation, Chem. Eng. J. 476 (2023) 146845. https://doi.org/10.1016/j.cej.2023.146845.
[16] | G. Zhang, S. Mo, H. Xu, X. Yan, B. Dou, G. Cui, Q. Yang, W. Lu, Enhanced CO2 adsorption performance by crystal defect method of multi-level pore Mg-MOF-74 using organic acids, Gas Sci. Eng. 120 (2023) 205162. https://doi.org/10.1016/j.jgsce.2023.205162.
[17] | X. Peng, J. Zhang, J. Sun, X. Liu, X. Zhao, S. Yu, Z. Yuan, S. Liu, X. Yi, Hierarchically porous Mg-MOF-74/sodium alginate composite aerogel for CO2 capture, ACS Appl. Nano Mater. (2023). https://doi.org/10.1021/acsanm.3c02916.
[18] | H. An, W. Tian, X. Lu, H. Yuan, L. Yang, H. Zhang, H. Shen, H. Bai, Boosting the CO2 adsorption performance by defect-rich hierarchical porous Mg-MOF-74, Chem. Eng. J. 469 (2023) 144052. https://doi.org/10.1016/j.cej.2023.144052.
[19] | Multicomponent adsorptive separation of CO2, CH4, N2, and H2 over M-MOF-74 and AX-21@M-MOF-74 composite adsorbents, Microporous and Mesoporous Materials 336 (2022) 111899. https://doi.org/10.1016/j.micromeso.2022.111899.
[20] | Z. Gao, L. Liang, X. Zhang, P. Xu, J. Sun, Facile one-pot synthesis of Zn/Mg-MOF-74 with unsaturated coordination metal centers for efficient CO2 adsorption and conversion to cyclic carbonates, ACS Appl. Mater. Interfaces (2021). https://doi.org/10.1021/acsami.1c20878.